## PhysicalDiagram
Formula de exergía de concentración y ver si tiene sentido
o Exergía ciclo de vida
Rock
Mining & concentration
Chemical Production
Fuel (EFC-M&C)
Fuel (M&C)
Smelting & Refining
Chemical Production
Fuel (EFC-S&R)
Fuel (S&R)
1a Scrap (Cu, Fe, Ni, Pb, Sn, Zn)
Ore
Natural
Resources
(S&R)
Natural
Resources
(M&C)
1a1
1a2
1a3
1a4
1a5
1a6
1a7
1a8
1a9
1a10
1a11
Rock
Mining & concentration
Chemical Production
Fuel (EFC-M&C)
Fuel (M&C)
Smelting & Refining
Chemical Production
Fuel (EFC-S&R)
Fuel (S&R)
2b / 3b / 4b
Flux (Ca, Si, Fe)
Ore
Natural
Resources
(S&R)
Natural
Resources
(M&C)
2b1
2b2
2b3
2b4
2b5
2b6
2b7
2b8
2b9
2b10
2b11

## Validate
Flows | Processes | Wastes | Resources
RESOURCE | PRODUCTIVE | DEFAULT | FLOW
INTERNAL | DISSIPATIVE | MANUAL | PROCESS
OUTPUT |  | RESOURCES
WASTE |  | EXERGY
COST
IRREVERSIBILITY
HYBRID

## Flows
key | type | Description
A1 | RESOURCE | PCB Scrap
A2 | RESOURCE | Electricity Scarp
B2 | RESOURCE | Flux RED
C1 | RESOURCE | Coke - H2
C2 | RESOURCE | Flux OXI
D1 | RESOURCE | NG -H2
D2 | RESOURCE | Flux FR
D3 | RESOURCE | Air
E1 | RESOURCE | Cold Water
F1 | RESOURCE | Electricity ER
F2 | RESOURCE | Electrolite ER
G1 | RESOURCE | Air
H1 | RESOURCE | Electricity Pump
H2 | RESOURCE | Water
J1 | RESOURCE | Air
J2 | RESOURCE | Electricity ASU
K1 | RESOURCE | Electricity DeCu
K2 | RESOURCE | Chemical DeCu
L1 | RESOURCE | Electricity DeAg
L2 | RESOURCE | Chemical DeAg
M1 | RESOURCE | Electricity DeAu
M2 | RESOURCE | Chemical DeAu
N1 | RESOURCE | Electricity Pd
N2 | RESOURCE | Chemical Pd
NW1 | RESOURCE | Slimes waste treatement
AB1 | INTERNAL | PCB Shredder Plastic
AB2 | INTERNAL | PCN Shreader Metal
BC | INTERNAL | Black Copper
BG | INTERNAL | Heat Gases
B3 | INTERNAL | Slag RED
CB | INTERNAL | Slag OXI
CD | INTERNAL | Rough Copper
CH | INTERNAL | Gases OXI
DC | INTERNAL | Slag FR
DE | INTERNAL | Anode Copper HT
EF | INTERNAL | Anode Copper LT
FD | INTERNAL | Exahusted Anode
FK | INTERNAL | Slimes
GH | INTERNAL | Hot Gases
H4 | INTERNAL | Heat Gases
JB | INTERNAL | O2 Reduction
JC | INTERNAL | O2 OXI
KF | INTERNAL | Cu Sulphate (CuSO4)
KL | INTERNAL | Slimes w/o Cu
LM | INTERNAL | Slimes w/o Ag
MN | INTERNAL | Slimes w/o Au
N4 | INTERNAL | Slimes Waste
STM | OUTPUT | Steam
Cu | OUTPUT | Copper Cathode
Ag | OUTPUT | Ag
Au | OUTPUT | Au
Pd | OUTPUT | Pd
PYW | WASTE | Slag Waste
HGW | WASTE | Hot Gases Waste
SLW | WASTE | Slimes Waste

## Processes
key | description | fuel | product | type
SRD | Shredding (A) | A1+A2 | AB1+AB2 | PRODUCTIVE
RED | Reduction (B) | (AB1+JB-BG)+(B2+AB2+CB-B3) | BC | PRODUCTIVE
OXI | Oxidation (C ) | C2+(C1+JC-CH)+(BC+DC-CB) | CD | PRODUCTIVE
FR | Fire Refining (D) | D1+D2+D3+FD+(CD-DC) | DE | PRODUCTIVE
AC | Anode casting (E ) | E1+DE | EF | PRODUCTIVE
ER | Electrorefining (F) | F1+F2+KF+(EF-FD) | Cu+FK | PRODUCTIVE
AB | Afterburner (G) | G1+BG | GH | PRODUCTIVE
HE | Heat exchanger (H) | H1+H2+(GH+CH-H4) | STM | PRODUCTIVE
ASU | Air separation unit (J) | J1+J2 | JB+JC | PRODUCTIVE
DeCu | Decoppering (K) | K1+K2+FK | KL+KF | PRODUCTIVE
AgRe | Silver recovery (L) | L1+L2+KL | Ag+LM | PRODUCTIVE
AuRe | Gold recovery (M) | M1+M2+LM | Au+MN | PRODUCTIVE
PdRe | Palladium recovery (N) | N1+N2+(MN-N4) | Pd | PRODUCTIVE
PYRW | Pyrometallurgical waste | B3 | PYW | DISSIPATIVE
HEW | Heat exchanger waste | H4 | HGW | DISSIPATIVE
SLMW | Slimes waste | N4+NW1 | SLW | DISSIPATIVE

## Format
key | width | precision | unit
EXERGY | 11 | 1 | (kW)
EXERGY_COST | 11 | 1 | (kW)
EXERGY_UNIT_COST | 11 | 4 | (J/J)
GENERALIZED_COST | 11 | 1 | (kW)
GENERALIZED_UNIT_COST | 11 | 4 | (J/J)
DIAGNOSIS | 11 | 2 | (kW)

## Exergy
key | B0 | BC50 | ERC
A1 | 80173.63 | 1541591.2 | 11688622.8
A2 | 877.4 | 877.4 | 877.4
B2 | 1551.598 | 1551.598 | 1551.598
C1 | 1976.777 | 1976.777 | 1976.777
C2 | 1517.731 | 1517.731 | 1517.731
D1 | 4455.155 | 4455.155 | 4455.155
D2 | 407.1128 | 407.1128 | 407.1128
D3 | 77.96192 | 77.96192 | 77.96192
E1 | 23.00496 | 23.00496 | 23.00496
F1 | 1426.104 | 1426.104 | 1426.104
F2 | 160.018 | 160.018 | 160.018
G1 | 18.86084 | 18.86084 | 18.86084
H1 | 276.9037 | 276.9037 | 276.9037
H2 | 103.3092 | 103.3092 | 103.3092
J1 | 1030.226 | 1030.226 | 1030.226
J2 | 3470.96867 | 3470.96867 | 3470.96867
K1 | 22.97945 | 22.97945 | 22.97945
K2 | 10.44749 | 10.44749 | 10.44749
L1 | 22.54744 | 22.54744 | 22.54744
L2 | 5.786394 | 5.786394 | 5.786394
M1 | 45.44648 | 45.44648 | 45.44648
M2 | 20.64077 | 20.64077 | 20.64077
N1 | 24.45733 | 24.45733 | 24.45733
N2 | 13.12765 | 13.12765 | 13.12765
NW1 | 51.42378 | 51.42378 | 51.42378
AB1 | 66178.29 | 66178.29 | 66178.29
AB2 | 13995.33 | 1475412.9 | 11622444.5
BC | 7366.368 | 1495567.1 | 11780363.5
BG | 17800.06 | 17800.06 | 17800.06
B3 | 9494.251 | 11297.73 | 20574.3
CB | 5093.78 | 33680.46 | 180721.8
CD | 3525.353 | 1467427.2 | 11627236.9
CH | 683.9491 | 683.9491 | 683.9491
DC | 755.2121 | 5043.054 | 27098.42
DE | 3642.701 | 1682197.5 | 13340608.7
EF | 2924.418 | 1681479.2 | 13339890.4
FD | 381.4396 | 219322.5 | 1739978.7
FK | 14.1108 | 1403514.1 | 11252636.5
GH | 17561.9 | 17561.9 | 17561.9
H4 | 5429.856 | 5429.856 | 5429.856
JB | 708.5184 | 708.5184 | 708.5184
JC | 50.02742 | 50.02742 | 50.02742
KF | 4.892176 | 116.2074 | 688.7796
KL | 7.31484 | 1403396.0 | 11251945.8
LM | 2.469164 | 1298434.8 | 11213139.4
MN | 1.903421 | 170453.3 | 9994759.6
N4 | 0.4668436 | 17296.01 | 92925.61
STM | 8794.936 | 8794.936 | 8794.936
Cu | 2421.763 | 57524.25 | 340954.9
Ag | 4.845676 | 104961.1 | 38806.39
Au | 0.5657429 | 1127980.9 | 1218379.1
Pd | 1.436577 | 153157.2 | 9901828.9
PYW | 9494.251 | 11297.73 | 20574.3
HGW | 5429.856 | 5429.856 | 5429.856
SLW | 29.4406 | 17324.98 | 92954.58

## ResourcesCost
key | type | Mineral | NG | OIL | Coal | Elec_NR | H2_NR | Elec_RE | H2_RE | NR | RE | Total
A1 | FLOW | 0 | 0 | 0 | 0 | 0 | 0 | 0 | 0 | 0 | 0 | 0
A2 | FLOW | 0 | 0 | 0 | 0 | 0.133727 | 0 | 0.9267564 | 0 | 0.133727 | 0.9267564 | 1.060483
B2 | FLOW | 0.1316415 | 0.5764112 | 0.7116788 | 2.78072 | 0.1295548 | 0 | 0.8978423 | 0 | 4.330006 | 0.8978423 | 5.227848
C1 | FLOW | 0 | 0 | 0 | 0 | 0 | 0.3232494 | 0 | 1.463788 | 0.3232494 | 1.463788 | 1.787037
C2 | FLOW | 0.1458924 | 0.6491796 | 0.576798 | 3.588685 | 0.1530637 | 0 | 1.060764 | 0 | 5.113619 | 1.060764 | 6.174383
D1 | FLOW | 0 | 0 | 0 | 0 | 0 | 0.3232494 | 0 | 1.463788 | 0.3232494 | 1.463788 | 1.787037
D2 | FLOW | 0.1458924 | 0.6491796 | 0.576798 | 3.588685 | 0.1530637 | 0 | 1.060764 | 0 | 5.113619 | 1.060764 | 6.174383
D3 | FLOW | 0 | 0 | 0 | 0 | 0 | 0 | 0 | 0 | 0 | 0 | 0
E1 | FLOW | 0 | 0 | 0 | 0 | 0 | 0 | 0 | 0 | 0 | 0 | 0
F1 | FLOW | 0 | 0 | 0 | 0 | 0.133727 | 0 | 0.9267564 | 0 | 0.133727 | 0.9267564 | 1.060483
F2 | FLOW | 0 | 0.0007579791 | 0.2457477 | 1.487608e-06 | 0.004463587 | 0 | 0.0309336 | 0 | 0.2509707 | 0.0309336 | 0.2819043
G1 | FLOW | 0 | 0 | 0 | 0 | 0 | 0 | 0 | 0 | 0 | 0 | 0
H1 | FLOW | 0 | 0 | 0 | 0 | 0 | 0 | 0 | 0 | 0 | 0 | 0
H2 | FLOW | 0 | 0 | 0 | 0 | 0.133727 | 0 | 0.9267564 | 0 | 0.133727 | 0.9267564 | 1.060483
J1 | FLOW | 0 | 0 | 0 | 0 | 0 | 0 | 0 | 0 | 0 | 0 | 0
J2 | FLOW | 0 | 0 | 0 | 0 | 0.133727 | 0 | 0.9267564 | 0 | 0.133727 | 0.9267564 | 1.060483
K1 | FLOW | 0 | 0 | 0 | 0 | 0.133727 | 0 | 0.9267564 | 0 | 0.133727 | 0.9267564 | 1.060483
K2 | FLOW | 0 | 0.0004875328 | 0.1580651 | 9.568307e-07 | 0.01033554 | 0.07162747 | 0 | 0 | 0.2405166 | 0 | 0.2405166
L1 | FLOW | 0 | 0 | 0 | 0 | 0.133727 | 0 | 0.9267564 | 0 | 0.133727 | 0.9267564 | 1.060483
L2 | FLOW | 0 | 0.8175523 | 0.1041505 | 3.640843 | 0.3897747 | 0 | 2.701221 | 0 | 4.952321 | 2.701221 | 7.653542
M1 | FLOW | 0 | 0 | 0 | 0 | 0.133727 | 0 | 0.9267564 | 0 | 0.133727 | 0.9267564 | 1.060483
M2 | FLOW | 0 | 4.744235 | 0.1177487 | 0.124066 | 1.91842 | 0 | 13.29506 | 0 | 6.90447 | 13.29506 | 20.19953
N1 | FLOW | 0 | 0 | 0 | 0 | 0.133727 | 0 | 0.9267564 | 0 | 0.133727 | 0.9267564 | 1.060483
N2 | FLOW | 0 | 3.280026 | 0.0235113 | 1.87347 | 1.204669 | 0 | 8.348615 | 0 | 6.381676 | 8.348615 | 14.73029
NW1 | FLOW | 0 | 3.884704 | 0.0109833 | 0.4450642 | 0.6699179 | 0 | 4.642673 | 0 | 5.01067 | 4.642673 | 9.653343

## WasteDefinition
key | type | recycle
PYW | EXERGY | 0
HGW | MANUAL | 0
SLW | MANUAL | 0

## WasteAllocation
key | PYW | HGW | SLW
SRD | 0 | 0.9 | 1
RED | 0.25 | 0 | 0
OXI | 0.25 | 0.1 | 0
FR | 0.25 | 0 | 0
AC | 0 | 0 | 0
ER | 0.25 | 0 | 0