## PhysicalDiagram
Chemical Production
Chemical Production

## Validate
Flows | Processes | Wastes | Resources
RESOURCE | PRODUCTIVE | DEFAULT | FLOW
INTERNAL | DISSIPATIVE | MANUAL | PROCESS
OUTPUT |  | RESOURCES
WASTE |  | EXERGY
COST
IRREVERSIBILITY
HYBRID

## Flows
key | type | Description
A1 | RESOURCE | PCB Scrap
A2 | RESOURCE | Electricity Scarp
AB1 | INTERNAL | PCB Shredder Plastic
AB2 | INTERNAL | PCN Shreader Metal
B2 | RESOURCE | Flux RED
BC | INTERNAL | Black Copper
BG | INTERNAL | Heat Gases
B3 | INTERNAL | Slag RED
C1 | RESOURCE | Coke - H2
C2 | RESOURCE | Flux OXI
CB | INTERNAL | Slag oxi
CD | INTERNAL | Rough Copper
CI | INTERNAL | Gases OXI
D1 | RESOURCE | NG -H2
D2 | RESOURCE | Flux FR
D3 | RESOURCE | Air
DC | INTERNAL | Slag FR
DE | INTERNAL | Anode Copper HT
E1 | RESOURCE | Cold Water
EF | INTERNAL | Anode Copper LT
F1 | RESOURCE | Electricity ER
F2 | RESOURCE | Electrolite ER
F3 | OUTPUT | Copper Cathode
FD | INTERNAL | Exahusted Anode
FK | INTERNAL | Slimes
G1 | RESOURCE | Air
GH | INTERNAL | Heat Gases
H1 | RESOURCE | Electricity Pump
H2 | RESOURCE | Water
H3 | OUTPUT | Steam
H4 | INTERNAL | Hot Gases
J1 | RESOURCE | Air
J2 | RESOURCE | Electricity ASU
JB | INTERNAL | O2 Reduction
JC | INTERNAL | O2 OXI
K1 | RESOURCE | Electricity DeCu
K2 | RESOURCE | Chemical DeCu
KF | INTERNAL | Cu Sulphate (CuSO4)
KL | INTERNAL | Slimes w/o Cu
L1 | RESOURCE | Electricity DeAg
L2 | RESOURCE | Chemical DeAg
L3 | OUTPUT | Ag
LM | INTERNAL | Slimes w/o Ag
M1 | RESOURCE | Electricity DeAu
M2 | RESOURCE | Chemical DeAu
M3 | OUTPUT | Au
MN | INTERNAL | Slimes w/o Au
N1 | RESOURCE | Electricity Pd
N2 | RESOURCE | Chemical Pd
N3 | OUTPUT | Pd
BW | WASTE | Slag Waste
HW | WASTE | Hot Gases Waste

## Processes
key | description | fuel | product | type
SRD | Shredding (A) | A1+A2 | AB1+AB2 | PRODUCTIVE
RED | Reduction (B) | (AB1+JB-BG)+(B2+AB2+CB-B3) | BC | PRODUCTIVE
OXI | Oxidation (C ) | (C1+JC-CI)+(C2+BC+DC-CB) | CD | PRODUCTIVE
FR | Fire Refining (D) | D1+D2+D3+FD+(CD-DC) | DE | PRODUCTIVE
AC | Anode casting (E ) | E1+DE | EF | PRODUCTIVE
ER | Electrorefining (F) | F1+F2+KF+(EF-FD) | F3+FK | PRODUCTIVE
AB | Afterburner (G) | G1+BG | GH | PRODUCTIVE
HE | Heat exchanger (H) | H1+H2+(GH+CI-H4) | H3 | PRODUCTIVE
AIR | Air separation unit (J) | J1+J2 | JB+JC | PRODUCTIVE
DeCu | Decoppering (K) | K1+K2+FK | KL+KF | PRODUCTIVE
AgRe | Silver recovery (L) | L1+L2+KL | L3+LM | PRODUCTIVE
AuRe | Gold recovery (M) | M1+M2+LM | M3+MN | PRODUCTIVE
PdRe | Palladium recovery (N) | N1+N2+MN | N3 | PRODUCTIVE
SLGW | Pyrometallurgical Waste | B3 | BW | DISSIPATIVE
HEW | Heat exchanger waste | H4 | HW | DISSIPATIVE

## Exergy
key | EX | TR | XRC
A1 | 1315895.7 | 2226760.6 | 991038.6
A2 | 877.4 | 877.4 | 877.4
AB1 | 66178.29 | 66178.29 | 66178.29
AB2 | 1249717.4 | 2160582.3 | 924860.3
B2 | 1551.598 | 1551.598 | 1551.598
B3 | 11902.82 | 12188.47 | 9779.906
BC | 1278857.6 | 2193964.8 | 922473.6
BG | 17800.06 | 17800.06 | 17800.06
C1 | 1977 | 1977 | 1977
C2 | 1517.731 | 1517.731 | 1517.731
CB | 43271.61 | 47799.48 | 9621.654
CD | 1242565.1 | 2153823.6 | 914783.8
CI | 683.9491 | 683.9491 | 683.9491
D1 | 4455.155 | 4455.155 | 4455.155
D2 | 407.1128 | 407.1128 | 407.1128
D3 | 77.96192 | 77.96192 | 77.96192
DC | 6481.671 | 7160.827 | 1434.368
DE | 1421951.3 | 2469117.3 | 1050808.7
E1 | 23.00496 | 23.00496 | 23.00496
EF | 1421233.1 | 2468399.1 | 1050090.4
F1 | 1426.104 | 1426.104 | 1426.104
F2 | 159.9304 | 159.9304 | 159.9304
F3 | 76011.74 | 84739.48 | 11149.5
FD | 185377.4 | 321963.7 | 136967.8
FK | 1158383.5 | 2060074.9 | 901705.5
G1 | 18.86084 | 18.86084 | 18.86084
GH | 17561.9 | 17561.9 | 17561.9
H1 | 276.9037 | 276.9037 | 276.9037
H2 | 103.3092 | 103.3092 | 103.3092
H3 | 8794.936 | 8794.936 | 8794.936
H4 | 5429.856 | 5429.856 | 5429.856
J1 | 1030.226 | 1030.226 | 1030.226
J2 | 3470.96867 | 3470.96867 | 3470.96867
JB | 708.5184 | 708.5184 | 708.5184
JC | 50.02742 | 50.02742 | 50.02742
K1 | 6318.62 | 6318.62 | 6318.62
K2 | 0 | 0 | 0
KF | 150.8047 | 168.1203 | 22.12011
KL | 1158232.7 | 2059906.8 | 901683.4
L1 | 2694.446 | 2694.446 | 2694.446
L2 | 0 | 0 | 0
L3 | 115512.2 | 124715.5 | 9208.291
LM | 1042720.5 | 1935191.3 | 892475.1
M1 | 413.3335 | 413.3335 | 413.3335
M2 | 0 | 0 | 0
M3 | 819892.3 | 1676286.1 | 856394.4
MN | 222828.2 | 258905.2 | 36080.73
N1 | 7407.411 | 7407.411 | 7407.411
N2 | 0 | 0 | 0
N3 | 211242.2 | 238302.4 | 27061.57
BW | 11902.82 | 12188.47 | 9779.906
HW | 5429.856 | 5429.856 | 5429.856

## Format
key | width | precision | unit
EXERGY | 11 | 1 | (kW)
EXERGY_COST | 11 | 1 | (kW)
EXERGY_UNIT_COST | 11 | 4 | (J/J)
GENERALIZED_COST | 11 | 1 | (kW)
GENERALIZED_UNIT_COST | 11 | 4 | (J/J)
DIAGNOSIS | 11 | 2 | (kW)

## ResourcesCost
key | type | Total | NG | OIL | Coal | NO_REN | REN
A1 | FLOW | 0 | 0 | 0 | 0 | 0 | 0
A2 | FLOW | 2.14 | 0 | 0 | 0 | 1.79 | 0.35
B2 | FLOW | 6.142043 | 0.5764112 | 0.7116788 | 2.78072 | 1.734153 | 0.3390803
C1 | FLOW | 1.06 | 0 | 0 | 1.06 | 0 | 0
C2 | FLOW | 7.264104 | 0.6491796 | 0.576798 | 3.588685 | 2.048831 | 0.4006095
D1 | FLOW | 1.04 | 1.04 | 0 | 0 | 0 | 0
D2 | FLOW | 7.264104 | 0.6491796 | 0.576798 | 3.588685 | 2.048831 | 0.4006095
D3 | FLOW | 0 | 0 | 0 | 0 | 0 | 0
E1 | FLOW | 0 | 0 | 0 | 0 | 0 | 0
F1 | FLOW | 2.14 | 0 | 0 | 0 | 1.79 | 0.35
F2 | FLOW | 0.3179368 | 0.0007579791 | 0.2457477 | 1.487608e-06 | 0.05974725 | 0.01168242
G1 | FLOW | 0 | 0 | 0 | 0 | 0 | 0
H1 | FLOW | 0 | 0 | 0 | 0 | 0 | 0
H2 | FLOW | 2.14 | 0 | 0 | 0 | 1.79 | 0.35
J1 | FLOW | 0 | 0 | 0 | 0 | 0 | 0
J2 | FLOW | 2.14 | 0 | 0 | 0 | 1.79 | 0.35
K1 | FLOW | 2.14 | 0 | 0 | 0 | 1.79 | 0.35
K2 | FLOW | 0 | 0 | 0 | 0 | 0 | 0
L1 | FLOW | 2.14 | 0 | 0 | 0 | 1.79 | 0.35
L2 | FLOW | 0 | 0 | 0 | 0 | 0 | 0
M1 | FLOW | 2.14 | 0 | 0 | 0 | 1.79 | 0.35
M2 | FLOW | 0 | 0 | 0 | 0 | 0 | 0
N1 | FLOW | 2.14 | 0 | 0 | 0 | 1.79 | 0.35
N2 | FLOW | 0 | 0 | 0 | 0 | 0 | 0
Note on C1: Colores tipos: - Electricidad --> Amarillo - Coke --> Marrón - Gas natural --> Gris - PCB --> Verde - Fundentes --> Azul (Se divide el coste calculado entre la exergía total. (pestaña All_Flows) - Aire --> Blanco - Agua --> Blanco - Electrolito --> Morado - Químicos Slime recovery --> Naranja

## WasteDefinition
key | type | recycle
BW | EXERGY | 0
HW | MANUAL | 0

## WasteAllocation
key | BW | HW
SRD | 0 | 0.9
RED | 0.25 | 0
OXI | 0.25 | 0.1
FR | 0.25 | 0
AC | 0 | 0
ER | 0.25 | 0