## PhysicalDiagram
A1
A2
B2
B1
AB
BG
BC
B3
JB
C2
C1
JC
CB
J1
J2
G1
GI
CI
H2
H1
HI
I1
I2
I3
CD
D2
D3
D1
DC
D4
DE
E1
FD
F1
F2
F5
EF
E2
F3
F4
B4
Rock
Mining & concentration
Chemical Production
Fuel (EFC-M&C)
Fuel (M&C)
Smelting & Refining
Chemical Production
Fuel (EFC-S&R)
Fuel (S&R)
1a Scrap (Cu, Fe, Ni, Pb, Sn, Zn)
Ore
Natural
Resources
(S&R)
Natural
Resources
(M&C)
1a1
1a2
1a3
1a4
1a5
1a6
1a7
1a8
1a9
1a10
1a11
Rock
Mining & concentration
Chemical Production
Fuel (EFC-M&C)
Fuel (M&C)
Smelting & Refining
Chemical Production
Fuel (EFC-S&R)
Fuel (S&R)
2b / 3b / 4b
Flux (Ca, Si, Fe)
Ore
Natural
Resources
(S&R)
Natural
Resources
(M&C)
2b1
2b2
2b3
2b4
2b5
2b6
2b7
2b8
2b9
2b10
2b11

## Validate
Flows | Processes | Wastes | Resources
RESOURCE | PRODUCTIVE | DEFAULT | FLOW
INTERNAL | DISSIPATIVE | MANUAL | PROCESS
OUTPUT |  | RESOURCES
WASTE |  | EXERGY
COST
IRREVERSIBILITY
HYBRID

## Flows
key | type | Description
A1 | RESOURCE | Scrap
A2 | RESOURCE | Electricity Scrap
B1 | RESOURCE | Coke H2 RED
B4 | RESOURCE | Electricity RED
C1 | RESOURCE | Coke H2 OXI
C2 | RESOURCE | Flux OXI
D1 | RESOURCE | NG H2 FR
D2 | RESOURCE | Flux FR
F1 | RESOURCE | Electricity ER
F2 | RESOURCE | Electrolyte Regen
J2 | RESOURCE | Electricity ASU
AB | INTERNAL | Scrap Shredded
JB | INTERNAL | Air RED
CB | INTERNAL | Slag OXI
B3 | INTERNAL | Slag RED
BC | INTERNAL | Black Copper
BG | INTERNAL | Off-Gas RED
JC | INTERNAL | Air OXI
DC | INTERNAL | Slag Furnace
CD | INTERNAL | Rough Copper
CI | INTERNAL | Off-Gas OXI
FD | INTERNAL | Exausted Anodes
DE | INTERNAL | Anode Copper HT
D4 | INTERNAL | Off-Gas AF
EF | INTERNAL | Anode Copper
F4 | INTERNAL | Slimes
F5 | INTERNAL | Electrolyte Bleeded
GI | INTERNAL | Off-Gas RED AB
I2 | INTERNAL | Off-Gas RED LT
I3 | INTERNAL | Off-Gas OXI LT
F3 | OUTPUT | Copper Catode
I1 | OUTPUT | Steam
E21 | WASTE | Waste Steam Anode Casting
B31 | WASTE | Slags
D41 | WASTE | Gases Furnace
I31 | WASTE | Gases LT Heat Exchange
F41 | WASTE | Slimes
F51 | WASTE | Electrolyte Bleeded

## Processes
key | description | fuel | product | type
SRD | Shredding | A1+A2 | AB | PRODUCTIVE
RED | Reduction | AB+B4+(B1+JB-BG)+(CB-B3) | BC | PRODUCTIVE
OXI | Oxidation | DC+C2+(BC-CB)+(C1+JC-CI) | CD | PRODUCTIVE
FR | Fire refining | D2+FD+(D1-D4)+(CD-DC) | DE | PRODUCTIVE
ER | Electrorefining | F1+(EF-FD-F4)+(F2-F5) | F3 | PRODUCTIVE
AB | Afterburner | BG | GI | PRODUCTIVE
HE | Heat Exchanger | (GI-I2)+(CI-I3) | I1 | PRODUCTIVE
ASU | ASU | J2 | JB+JC | PRODUCTIVE
AC | Anode casting | DE-EF | E21 | DISSIPATIVE
DSLG | Slags | B3 | B31 | DISSIPATIVE
DG1 | Off-Gas | I2+I3 | I31 | DISSIPATIVE
DGF | Furnace Gases | D4 | D41 | DISSIPATIVE
DSLM | Slimes | F4 | F41 | DISSIPATIVE
DELB | Electrolytes Bleeded | F5 | F51 | DISSIPATIVE

## Exergy
key | State1
A1 | 14241.93
A2 | 991.6
B1 | 1890.83
B4 | 3062
C1 | 1718.936
C2 | 2879.464
D1 | 5403.672
D2 | 1548.833
F1 | 5053.423
F2 | 525.8668
J2 | 436.01
AB | 14241.93
JB | 1.423544
CB | 9840.484
B3 | 8394.589
BC | 18185.74
BG | 878.5708
JC | 59.99223
DC | 2535.958
CD | 12039.77
CI | 785.9081
FD | 1362.921
DE | 12982.33
D4 | 2752.572
EF | 10444.37
F4 | 35.43698
F5 | 343.8952
GI | 853.2077
I2 | 489.9779
I3 | 265.9309
F3 | 8585.664
I1 | 599.5349
E21 | 875.6787
B31 | 8394.589
D41 | 2752.572
I31 | 755.9088
F41 | 35.43698
F51 | 343.8952

## Format
key | width | precision | unit
EXERGY | 11 | 1 | (kW)
EXERGY_COST | 11 | 1 | (kW)
EXERGY_UNIT_COST | 11 | 4 | (J/J)
GENERALIZED_COST | 11 | 1 | (kW)
GENERALIZED_UNIT_COST | 11 | 4 | (J/J)
DIAGNOSIS | 11 | 2 | (kW)

## ResourcesCost
key | type | Total | NO_REN | REN
A1 | FLOW | 23.54771 | 21.2683 | 2.27941
A2 | FLOW | 2.1376 | 1.789355 | 0.348245
B1 | FLOW | 1.06 | 1.06 | 0
B4 | FLOW | 2.1376 | 1.789355 | 0.348245
C1 | FLOW | 1.06 | 1.06 | 0
C2 | FLOW | 10.11229 | 9.62201 | 0.4902759
D1 | FLOW | 1.04 | 1.04 | 0
D2 | FLOW | 12.40243 | 11.79491 | 0.6075194
F1 | FLOW | 2.1376 | 1.789355 | 0.348245
F2 | FLOW | 0 | 0 | 0
J2 | FLOW | 2.1376 | 1.789355 | 0.348245
Note on C1: usuario: En caso de flujos minerales: - Se divide el coste calculado entre la exergía total. En caso de flujos energéticos (H2, Elec, Coke, Gas Natural) - Es el coste unitario del flujo energético .
Note on A3: usuario: En Amarillo, los flujos Electricidad En marrón, coke En gris, gas natural

## WasteDefinition
key | type | recycle
B31 | MANUAL | 0
I31 | MANUAL | 0
D41 | MANUAL | 0
F41 | MANUAL | 0
F51 | MANUAL | 0
E21 | MANUAL | 0

## WasteAllocation
key | B31 | I31 | D41 | F41 | F51 | E21
SRD | 1 | 0 | 0 | 1 | 1 | 1
RED | 0 | 0.75 | 0.4 | 0 | 0 | 0
OXI | 0 | 0.25 | 0.15 | 0 | 0 | 0
FR | 0 | 0 | 0.45 | 0 | 0 | 0

## ResumenFlows
| Chemical Exergy | Physical Exergy | Total Exergy |  | Non-Ren Exergy cost | Ren Exergy cost | Total Exergy Cost
A1 | 14241.93 | 0 | 14241.93 | 0 | 302901.7 | 32463.21 | 335365
A2 | 0 | 0 | 991.6 | 0 | 0 | 0 | 0
B1 | 1890.83 | 0 | 1890.83 | 0 | 104.6246 | 13.10919 | 117.7338
B4 | 0 | 0 | 3062 | 0 | 0 | 0 | 0
C1 | 1718.936 | 0 | 1718.936 | 0 | 95.11325 | 11.91745 | 107.0307
C2 | 2879.464 | 0 | 2879.464 | 0 | 27706.23 | 1411.732 | 29117.97
D1 | 5403.672 | 0 | 5403.672 | 0 | 0 | 0 | 0
D2 | 1548.833 | 0 | 1548.833 | 0 | 18268.34 | 940.9458 | 19209.29
F1 | 0 | 0 | 5053.423 | 0 | 0 | 0 | 0
F2 | 519.6023 | 6.264556 | 525.8668 | 0 | 0 | 0 | 0
J2 | 0 | 0 | 436.01 | 0 | 0 | 0 | 0
AB | 14241.93 | 0 | 14241.93 | 0 | 302901.7 | 32463.21 | 335365
JB | 1.423544 | 0 | 1.423544 | 0 | 0 | 0 | 0
CB | 5666.936 | 4173.548 | 9840.484 | 0 | 157062.7 | 14881.97 | 171944.6
B3 | 4867.991 | 3526.597 | 8394.589 | 0 | 93250.29 | 8135.679 | 101386
BC | 15338.68 | 2847.057 | 18185.74 | 0 | 363486.6 | 38804.45 | 402291
BG | 588.8407 | 289.7302 | 878.5708 | 0 | 3332.179 | 418.1588 | 3750.338
JC | 59.99223 | 0 | 59.99223 | 0 | 0 | 0 | 0
DC | 1223.206 | 1312.753 | 2535.958 | 0 | 34241.24 | 2613.54 | 36854.78
CD | 9706.066 | 2333.708 | 12039.77 | 0 | 267358.2 | 27857.09 | 295215.3
CI | 184.0022 | 601.9059 | 785.9081 | 0 | 1108.293 | 102.5776 | 1210.871
FD | 1362.309 | 0.6117986 | 1362.921 | 0 | 37690.86 | 3932.205 | 41623.06
DE | 10444.37 | 2537.962 | 12982.33 | 0 | 288963.3 | 30146.9 | 319110.2
D4 | 277.0671 | 2475.505 | 2752.572 | 0 | 596.5176 | 48.21826 | 644.7359
EF | 10444.37 | 0 | 10444.37 | 0 | 288963.3 | 30146.9 | 319110.2
F4 | 35.36434 | 0.07263158 | 35.43698 | 0 | 5356.782 | 673.9552 | 6030.737
F5 | 336.5367 | 7.358491 | 343.8952 | 0 | 9800.278 | 1028.504 | 10828.78
GI | 399.5064 | 453.7013 | 853.2077 | 0 | 3332.179 | 418.1588 | 3750.338
I2 | 399.5064 | 90.47145 | 489.9779 | 0 | 3332.179 | 418.1588 | 3750.338
I3 | 184.0076 | 81.92336 | 265.9309 | 0 | 1108.293 | 102.5776 | 1210.871
F3 | 8581.719 | 3.94541 | 8585.664 | 0 | 236122.7 | 24513.02 | 260635.8
I1 | 18.87602 | 580.6589 | 599.5349 | 0 | 0 | 0 | 0
E21 | 66.82844 | 808.8502 | 875.6787 | 0 | 0 | 0 | 0
B31 | 4867.991 | 3526.597 | 8394.589 | 0 | 93250.29 | 8135.679 | 101386
D41 | 277.0671 | 2475.505 | 2752.572 | 0 | 596.5176 | 48.21826 | 644.7359
I31 | 583.514 | 172.3948 | 755.9088 | 0 | 4440.472 | 520.7364 | 4961.209
F41 | 35.36434 | 0.07263158 | 35.43698 | 0 | 5356.782 | 673.9552 | 6030.737
F51 | 336.5367 | 7.358491 | 343.8952 | 0 | 9800.278 | 1028.504 | 10828.78

## All_Flows
Flows |  |  |  | Chemical Exergy | Physical Exergy | Total Exergy | FF-Nuc Exergy cost | Ren Exergy cost | Total Exergy Cost | Al | Ca | Cu | Fe | Ni | Pb | Si | Sn | Zn
In | SRD | A1 | SCRP | 14241.93 | 0 | 14241.93 | 302901.7 | 32463.21 | 335365 |  |  | 15221.73 |  | 100 | 1000 |  | 600 | 3000
In | SRD | A2 | Elec SRD SCRP |  |  | 991.6 | 0 | 0 | 0
P | SRD-RED | AB | SCRP SRD | 14241.93 | 0 | 14241.93 | 302901.7 | 32463.21 | 335365 |  |  | 15221.73 |  | 100 | 1000 |  | 600 | 3000
| IRREVERSIBITY 1 |  |  | 0 | 0 | 991.6 | 0 | 0 | 0 | 0 | 0 | 0 | 0 | 0 | 0 | 0 | 0 | 0
P | SRD-RED | AB | SCRP SRD | 14241.93 | 0 | 14241.93 | 302901.7 | 32463.21 | 335365 |  |  | 15221.73 |  | 100 | 1000 |  | 600 | 3000
In | RED | B1 | Coke RED | 1890.83 | 0 | 1890.83 | 104.6246 | 13.10919 | 117.7338 | 2.328703 |  |  | 3.762155
In | RED | B2 | Flux RED | 0 | 0 | 0 | 0 | 0 | 0
In | ASU-RED | JB | E.Air RED | 1.423544 | 0 | 1.423544 | 0 | 0 | 0
|  | B4 | Elec |  |  | 3062 | 0 | 0 | 0
R | OXI-RED | CB | Slag OXI | 5666.936 | 4173.548 | 9840.484 | 157062.7 | 14881.97 | 171944.6 | 2.117003 | 676.8836 | 2135.92 | 6425.137 | 150.255 | 1003.718 | 2460.484 | 1991.721 | 363.8534
W | RED | B3 | Slag RED | 4867.991 | 3526.597 | 8394.589 | 93250.29 | 8135.679 | 101386 | 4.445706 | 676.8836 | 115.7105 | 5716.149 | 26.77334 | 668.8893 | 2460.484 | 381.0448 | 2819.616
P | RED-OXI | BC | Black Copper | 15338.68 | 2847.057 | 18185.74 | 363486.6 | 38804.45 | 402291 |  |  | 17241.94 | 712.7497 | 223.4816 | 1307.995 |  | 2161.909 | 363.8779
R | RED-AB | BG | Off-gas RED | 588.8407 | 289.7302 | 878.5708 | 3332.179 | 418.1588 | 3750.338 | [5 empty] | 26.83367 |  | 48.7673 | 180.3599
| IRREVERSIBITY 2 |  |  | 1005.614 | -2489.837 | 1577.777 | 5.611219e-08 | 5.893526e-09 | 6.199116e-08 | 0 | 1.023182e-12 | -5.493348e-10 | 2.190973e-09 | 2.158913e-10 | -6.552909e-10 | 0 | 1.468834e-09 | -3.210516e-10
P | RED-OXI | BC | Black Copper | 15338.68 | 2847.057 | 18185.74 | 363486.6 | 38804.45 | 402291 |  |  | 17241.94 | 712.7497 | 223.4816 | 1307.995 |  | 2161.909 | 363.8779
In | OXI | C1 | Coke OXI | 1718.936 | 0 | 1718.936 | 95.11325 | 11.91745 | 107.0307 | 2.117003 |  |  | 3.420141
In | OXI | C2 | Flux OXI | 2879.464 | 0 | 2879.464 | 27706.23 | 1411.732 | 29117.97 |  | 676.8836 |  | 3413.223 |  |  | 1529.354
In | ASU-RED | JC | E.Air OXI | 59.99223 | 0 | 59.99223 | 0 | 0 | 0
R | FR-OXI | DC | Slag FR | 1223.206 | 1312.753 | 2535.958 | 34241.24 | 2613.54 | 36854.78 |  |  | 758.0565 | 2325.774 | 31.18737 | 113.0046 | 931.1304 | 37.17276
R | OXI-RED | CB | Slag OXI | 5666.936 | 4173.548 | 9840.484 | 157062.7 | 14881.97 | 171944.6 | 2.117003 | 676.8836 | 2135.92 | 6425.137 | 150.255 | 1003.718 | 2460.484 | 1991.721 | 363.8534
P | OXI-FR | CD | Rough Copper | 9706.066 | 2333.708 | 12039.77 | 267358.2 | 27857.09 | 295215.3 |  |  | 15864.08 | 30.03071 | 104.414 | 245.1012 |  | 195.9925
R | OXI-HE | CI | Off-gas OXI | 184.0022 | 601.9059 | 785.9081 | 1108.293 | 102.5776 | 1210.871 | [5 empty] | 172.1804 |  | 11.3682 | 0.02408933
| IRREVERSIBITY 3 |  |  | 5663.272 | -2949.352 | 2713.92 | 0.004195062 | 0.0005304447 | 0.004725507 | 0 | 0 | 0 | 4.41014e-09 | 0 | 1.080025e-10 | 0 | -2.046363e-11 | 0.0003891292
P | OXI-FR | CD | Rough Copper | 9706.066 | 2333.708 | 12039.77 | 267358.2 | 27857.09 | 295215.3 |  |  | 15864.08 | 30.03071 | 104.414 | 245.1012 |  | 195.9925
In | FR | D1 | NG FR | 5403.672 | 0 | 5403.672 | 0 | 0 | 0
In | FR | D2 | Flux FR | 1548.833 | 0 | 1548.833 | 18268.34 | 940.9458 | 19209.29 |  |  |  | 2322.587 |  |  | 931.1304
In | FR | D3 | Air FR | 102.1314 | 0 | 102.1314 | 0 | 0 | 0
R | ER-FR | FD | Exhausted Anodes | 1362.309 | 0.6117986 | 1362.921 | 37690.86 | 3932.205 | 41623.06 |  |  | 2265.903 |  | 10.984 | 1.398562 |  | 27.75645
R | FR-OXI | DC | Slag FR | 1223.206 | 1312.753 | 2535.958 | 34241.24 | 2613.54 | 36854.78 |  |  | 758.0565 | 2325.774 | 31.18737 | 113.0046 | 931.1304 | 37.17276
P | FR-AC | DE | Anode coper H | 10444.37 | 2537.962 | 12982.33 | 288963.3 | 30146.9 | 319110.2 |  |  | 17371.92 |  | 84.21066 | 10.72231 |  | 212.7994
W | FR | D4 | Off-gas FR | 277.0671 | 2475.505 | 2752.572 | 596.5176 | 48.21826 | 644.7359 | [5 empty] | 122.7729 |  | 0.6198486
| IRREVERSIBITY 4 |  |  | 6178.37 | -3991.899 | 2186.471 | -483.6229 | -78.42267 | -562.0456 | 0 | 0 | -4.347776e-05 | 26.84309 | -2.107591e-07 | -2.677805e-08 | 0 | -26.84309 | 0
P | FR-AC | DE | Anode coper H | 10444.37 | 2537.962 | 12982.33 | 288963.3 | 30146.9 | 319110.2 |  |  | 17371.92 |  | 84.21066 | 10.72231 |  | 212.7994
In | AC | E1 | Water AC | 66.82844 | 0 | 66.82844 | 0 | 0 | 0
W | AC | E2 | Steam AC | 66.82844 | 808.8502 | 875.6787 | 0 | 0 | 0
P | AC-ER | EF | Anode Copper | 10444.37 | 0 | 10444.37 | 288963.3 | 30146.9 | 319110.2 |  |  | 17371.92 |  | 84.21066 | 10.72231 |  | 212.7994
| IRREVERSIBITY 5 |  |  | 2.749551e-05 | 1729.112 | 1729.112 | 0 | 0 | 0 | 0 | 0 | 0 | 0 | 0 | 0 | 0 | 0 | 0
P | AC-ER | EF | Anode Copper | 10444.37 | 0 | 10444.37 | 288963.3 | 30146.9 | 319110.2 |  |  | 17371.92 |  | 84.21066 | 10.72231 |  | 212.7994
In | ER | F1 | Elect ER |  |  | 5053.423 | 0 | 0 | 0
In | ER | F2 | Electrolyte Regen | 519.6023 | 6.264556 | 525.8668 | 0 | 0 | 0
W | ER | F3 | Cu cathode | 8581.719 | 3.94541 | 8585.664 | 236122.7 | 24513.02 | 260635.8 |  |  | 14804.44 |  | 0.5052639
P | ER | F4 | Slimes | 35.36434 | 0.07263158 | 35.43698 | 5356.782 | 673.9552 | 6030.737 |  |  | 29.66822 |  | 0.7272139 | 9.323748 |  | 185.043
R | ER | F5 | Electrolyte bleeded | 336.5367 | 7.358491 | 343.8952 | 9800.278 | 1028.504 | 10828.78 |  |  | 271.9084 |  | 72.09184
R | ER-FR | FD | Exhausted Anodes | 1362.309 | 0.6117986 | 1362.921 | 37690.86 | 3932.205 | 41623.06 |  |  | 2265.903 |  | 10.984 | 1.398562 |  | 27.75645
| IRREVERSIBITY 6 |  |  | 648.0415 | -5.723775 | 5695.741 | -7.401978 | -0.7834602 | -8.185438 | 0 | 0 | 0 | 0 | -0.09765801 | 0 | 0 | 0 | 0
R | RED-AB | BG | Off-gas RED | 588.8407 | 289.7302 | 878.5708 | 3332.179 | 418.1588 | 3750.338 | [5 empty] | 26.83367 |  | 48.7673 | 180.3599
In | AB | G1 | Air AB | 2.662895 | 0 | 2.662895 | 0 | 0 | 0
R | AB-HE | GI | Off-gas AB | 399.5064 | 453.7013 | 853.2077 | 3332.179 | 418.1588 | 3750.338 | [5 empty] | 26.83367 |  | 48.7673 | 180.3599
| IRREVERSIBITY 7 |  |  | 191.9971 | -163.9711 | 28.02602 | 0 | 0 | 0 | 0 | 0 | 0 | 0 | 0 | 0 | 0 | 0 | 0
In | P | H1 | Water P | 18.87602 | 0 | 18.87602 | 0 | 0 | 0
In | P | H2 | Elec P |  |  | 7.0424 | 0 | 0 | 0
P | P-HE | HI | Water HP | 18.87602 | 6.487519 | 25.36354 | 0 | 0 | 0
| IRREVERSIBITY 8 |  |  | 3.197442e-14 | -6.487519 | 0.5548809 | 0 | 0 | 0 | 0 | 0 | 0 | 0 | 0 | 0 | 0 | 0 | 0
P | P-HE | HI | Water HP | 18.87602 | 6.487519 | 25.36354 | 0 | 0 | 0
| AB-HE | GI | Off-gas AB | 399.5064 | 453.7013 | 853.2077 | 3332.179 | 418.1588 | 3750.338 | [5 empty] | 26.83367 |  | 48.7673 | 180.3599
R | OXI-HE | CI | Off-gas OXI | 184.0022 | 601.9059 | 785.9081 | 1108.293 | 102.5776 | 1210.871 | [5 empty] | 172.1804 |  | 11.3682 | 0.02408933
P | HE | I1 | Steam | 18.87602 | 580.6589 | 599.5349 | 0 | 0 | 0
W | HE | I2 | Off-gas RED LT | 399.5064 | 90.47145 | 489.9779 | 3332.179 | 418.1588 | 3750.338 | [5 empty] | 26.83367 |  | 48.7673 | 180.3599
W | HE | I3 | Off-gas OXI LT | 184.0076 | 81.92336 | 265.9309 | 1108.293 | 102.5776 | 1210.871 | [5 empty] | 172.1804 |  | 11.3682 | 0.02408933
| IRREVERSIBITY 9 |  |  | -0.005387056 | 309.0411 | 309.0357 | 0 | 0 | 0 | 0 | 0 | 0 | 0 | 0 | 0 | 0 | 0 | 0
In | ASU | J1 | Air ASU | 89.12294 | 0 | 89.12294 | 0 | 0 | 0
In | ASU | J2 | Elec ASU |  |  | 436.01 | 0 | 0 | 0
In | ASU-RED | JB | E.Air RED | 1.423544 | 0 | 1.423544 | 0 | 0 | 0
In | ASU-RED | JC | E.Air OXI | 59.99223 | 0 | 59.99223 | 0 | 0 | 0
| IRREVERSIBITY 10 |  |  | 27.70717 | 0 | 463.7172 | 0 | 0 | 0
Note on A2: usuario: In --> input P --> product R --> Residue (recirculated) W --> Waste (environment)

## ExCicloVida
Ciclo Vida Energía | Total | NO_REN | REN
Electricidad 2020 | 2.1376 | 1.789355 | 0.348245 | Convencional
Coke | 1.06 | 1.06 | 0 | Convencional
Gas natural | 1.04 | 1.04 | 0 | Convencional
Electricidad 2040 | 1.18225 | 0.1574447 | 1.024805 | Hidrógeno
Hidrógeno 2040 | 1.898642 | 0.3109981 | 1.587644 | Hidrógeno
Ciclo Vida Metales (Matriz--> Exergy cost (folder--> Exergy calculation sin elec))
MJ/kg | Exergy_minerals | NG_MC | OIL_MC | Coal_MC | Elec_MC | NG_MC_C | Oil_MC_C | Coal_MC_C | Elec_MC_C | NG_SR | Oil_SR | Coal_SR | Elec_SR | NG_SR_C | Oil_SR_C | Coal_SR_C | Elec_SR_C
Al | 0.01306994 | 0 | 0.1471797 | 0 | 0.008939404 | 0 | 0 | 0 | 0 | 7.61234344 | 0 | 15.35253 | 51.352488 | 0.04088645 | 0.1295675 | 0.8175835 | 0.07332747
Ca (CaO) - Quicklime | 0 | 0.0135026765 | 3.708447396 | 0.0067116928 | 0.4395341844
Cu | 20.73364 | 0 | 0.003340899 | 0 | 3.944808 | 0.1037113 | 0.01136157 | 0.02274597 | 0.006637852 | 0.5301366 | 1.693021 | 3.522318 | 9.708 | 0.01933068 | 0.141295 | 0.004860834 | 3.454515
Fe (FeO) - As Iron (was Fe Scrap) | 0.2086876 | 0 | 0.07399868 | 0 | 0.1251514 | 0 | 0 | 0 | 0 | 1.227126 | 0 | 18.86465 | 3.393951 | 0.001285343 | 0.3584369 | 0.0007940105 | 0.6648494
Ni | 59.39247 | 0 | 13.38683 | 0 | 45.680852 | 0.07482752 | 0.0148172 | 1.511943 | 0.1104136 | 15.2152 | 0 | 30.4273 | 36.972 | 3.69763 | 0.6753208 | 0.06894354 | 0.1695987
Pb | 3.781489 | 0.04743598 | 1.022689 | 0.03652074 | 1.805697 | 0.0089561 | 0.01630073 | 0.01379302 | 0.002498887 | 0.3660449 | 0 | 3.978431 | 0.3648844 | 0.6797537 | 0.1041549 | 0.01168233 | 1.713324
Si (SiO2) - Silica sand | 0 | 0 | 0.2170115 | 0 | 0.01018368
Sn | 0.5507638 | 0 | 14.2635402 | 0 | 31.19797512 | 0.01116679 | 0.04075756 | 0.002626625 | 0.0235435 | 11.0679712 | 0.022472 | 5.5173 | 3.154932 | 0.01133359 | 0.04866077 | 0.01735818 | 0.008849864
Zn | 7.90219 | 0.123363 | 2.659627 | 0.09497661 | 4.695935 | 0.02329143 | 0.04239203 | 0.03587041 | 0.006498658 | 1.005868 | 0.4636164 | 0.4222971 | 8.265337 | 0.7249106 | 0.04962738 | 0.04695971 | 1.123898
sulfuric acid
[7 empty] | Total ExC | Ren ExC | No-Ren ExC |  |  | 3.6 | MJ/kWh | Tabla FINAL
Metals-Materials exergy SCE 1 | Exergy_minerals | Nat.Gas | Oil | Coal | Elect |  | MJ/kg | MJ/kg | MJ/kg |  | No-Ren ExC | Al | Ca | Cu | Fe | Ni | Pb | Si | Sn | Zn
Al | 0.01306994 | 7.65323 | 0.2767473 | 16.17011 | 51.43475 |  | 134.0601 | 17.9119 | 116.1482 |  |  | 32.26338 | 1.254207 | 15.94686 | 7.83932 | 75.79488 | 4.728168 | 0.06534269 | 25.85596 | 10.78055
Ca (CaO) - Quicklime | 0 | 0.0135026765 | 3.708447396 | 0.0067116928 | 0.4395341844 |  | 4.66821 | 0.1530656 | 4.515144 |  | Ren ExC | Al | Ca | Cu | Fe | Ni | Pb | Si | Sn | Zn
Cu | 20.73364 | 0.6531786 | 1.849019 | 3.549925 | 17.11396 |  | 63.36856 | 5.959852 | 57.40871 |  |  | 4.975527 | 0.04251822 | 1.655514 | 0.4047334 | 8.022488 | 0.3759503 | 0.0009851155 | 3.326253 | 1.363154
Fe (FeO) - As Iron (was Fe Scrap) | 0.2086876 | 1.228411 | 0.4324356 | 18.86544 | 4.183952 |  | 29.67859 | 1.45704 | 28.22155
Ni | 59.39247 | 18.98766 | 14.07697 | 32.00819 | 82.93286 |  | 301.7425 | 28.88096 | 272.8616
Pb | 3.781489 | 1.102191 | 1.143145 | 4.040427 | 3.886404 |  | 18.37483 | 1.353421 | 17.02141
Si (SiO2) - Silica sand | 0 | 0 | 0.2170115 | 0 | 0.01018368 |  | 0.2387801 | 0.003546416 | 0.2352337
Sn | 0.5507638 | 11.09047 | 14.37543 | 5.537285 | 34.3853 |  | 105.056 | 11.97451 | 93.08145
Zn | 7.90219 | 1.877433 | 3.215263 | 0.6001038 | 14.09167 |  | 43.71734 | 4.907353 | 38.80998
[7 empty] | Total ExC | Ren ExC | No-Ren ExC |  |  | 3.6 | MJ/kWh | Tabla FINAL
Metals-Materials exergy SCE 2 | Exergy_minerals | Nat.Gas | Oil | Coal | Elect |  | MJ/kg | MJ/kg | MJ/kg |  | No-Ren ExC | Al | Ca | Cu | Fe | Ni | Pb | Si | Sn | Zn
Al | 0.01306994 | 7.65323 | 0.2767473 | 16.17011 | 51.43475 |  | 84.92188 | 52.7106 | 32.21129 |  |  | 8.94758 | 1.054962 | 8.188963 | 5.9427 | 38.20073 | 2.966429 | 0.06072635 | 10.26882 | 4.39268
Ca (CaO) - Quicklime | 0 | 0.0135026765 | 3.708447396 | 0.0067116928 | 0.4395341844 |  | 4.248301 | 0.4504368 | 3.797864 |  | Ren ExC | Al | Ca | Cu | Fe | Ni | Pb | Si | Sn | Zn
Cu | 20.73364 | 0.6531786 | 1.849019 | 3.549925 | 17.11396 |  | 47.01874 | 17.53847 | 29.48027 |  |  | 14.64183 | 0.1251213 | 4.871798 | 1.191037 | 23.60834 | 1.106335 | 0.002898969 | 9.788397 | 4.011448
Fe (FeO) - As Iron (was Fe Scrap) | 0.2086876 | 1.228411 | 0.4324356 | 18.86544 | 4.183952 |  | 25.68145 | 4.287735 | 21.39372
Ni | 59.39247 | 18.98766 | 14.07697 | 32.00819 | 82.93286 |  | 222.5126 | 84.99002 | 137.5226
Pb | 3.781489 | 1.102191 | 1.143145 | 4.040427 | 3.886404 |  | 14.66195 | 3.982807 | 10.67914
Si (SiO2) - Silica sand | 0 | 0 | 0.2170115 | 0 | 0.01018368 |  | 0.2290511 | 0.01043629 | 0.2186149
Sn | 0.5507638 | 11.09047 | 14.37543 | 5.537285 | 34.3853 |  | 72.20596 | 35.23823 | 36.96773
Zn | 7.90219 | 1.877433 | 3.215263 | 0.6001038 | 14.09167 |  | 30.25486 | 14.44121 | 15.81365
| HSC - Chem Ex. |  | Energy cost | Exergy cost
| kJ/kg | MJ/kg | MJ/kg | MJ/kg
Al | 29490.53 | 29.49053 | 0.4504368 | 134.0601 |  | Gibbsite | Al(OH)3
Ca (CaO) | 2278.326 | 2.278326 | 17.53847 | 4.66821 |  | Limestone | CaCO3
Cu | 2086.677 | 2.086677 | 4.287735 | 63.36856 |  | Chalcopyrite | CuFeS2
Fe | 1838.578 | 1.838578 | 84.99002 | 29.67859 |  | Hematite | Fe2O3
Ni | 4133.344 | 4.133344 | 3.982807 | 301.7425 |  | Pentlandite | (Fe,Ni)9S8
Pb | 1202.703 | 1.202703 | 0.01043629 | 18.37483 |  | Galena | PbS
Si (SiO2) | 41.22746 | 0.04122746 | 35.23823 | 0.2387801 |  | Silica | SiO2
Sn | 4648.303 | 4.648303 | 14.44121 | 105.056 |  | Cassiterite | SnO2
Zn | 5272.255 | 5.272255 | 0 | 43.71734 |  | Sphalerite | (Zn,Fe)S

## SRD_IN (hidden)
1a SCRP |  |  |  |  | 1b Elec SRD SCRP
Scrap | Mass | Chemical Exergy | Physical Exergy | Total Exergy | Electricity Scrap | Exergy flow | FF-Nuc Exergy cost | Ren Exergy cost
Units | kg/h | kW | kW | kW |  | kW | kW | kW
Total | 20000 | 14241.93 | 0 | 14241.93 | Electricity Scrap | 991.6
Cu | 14600 | 8462.636 | 0 | 8462.636
Cu2O | 700 | 162.1367 | 0 | 162.1367
Sn | 600 | 774.7171 | 0 | 774.7171
Pb | 1000 | 334.0841 | 0 | 334.0841
Zn | 3000 | 4393.545 | 0 | 4393.545
Ni | 100 | 114.8151 | 0 | 114.8151

## SRD_OUT (hidden)
1.2 SCRP SRD
Scrap | Mass | Chemical Exergy | Physical Exergy | Total Exergy
Units | kg/h | kW | kW | kW
Total | 20000 | 14241.93 | 0 | 14241.93
Cu | 14600 | 8462.636 | 0 | 8462.636
Cu2O | 700 | 162.1367 | 0 | 162.1367
Sn | 600 | 774.7171 | 0 | 774.7171
Pb | 1000 | 334.0841 | 0 | 334.0841
Zn | 3000 | 4393.545 | 0 | 4393.545
Ni | 100 | 114.8151 | 0 | 114.8151

## RED_IN (hidden)
1.2 Scrap Shredded |  |  |  |  | 3.2 Slag OXI |  |  |  |  | 3a Coke |  |  |  |  | 3b Flux |  |  |  |  | 10.3 E Air
Scrap | Mass | Chemical Exergy | Physical Exergy | Total Exergy | Slag | Mass | Chemical Exergy | Physical Exergy | Total Exergy | Coke | Mass | Chemical Exergy | Physical Exergy | Total Exergy | Flux | Mass | Chemical Exergy | Physical Exergy | Total Exergy | Air | Mass | Chemical Exergy | Physical Exergy | Total Exergy
Units | kg/h | kW | kW | kW | Units | kg/h | kW | kW | kW | Units | kg/h | kW | kW | kW | Units | kg/h | kW | kW | kW | Units | kg/h | kW | kW | kW
Total | 20000 | 14241.93 | 0 | 14241.93 | Total | 21174.33 | 5666.884 | 4173.551 | 9840.435 | Total | 220 | 1890.83 | 0 | 1890.83 | Total | 0 | 0 | 0 | 0 | Total | 70 | 1.423544 | 0 | 1.423544
Cu | 14600 | 8462.636 | 0 | 8462.636 | Cu2O | 2405.043 | 557.0653 | 546.0962 | 1103.161 | C | 198 | 1878.729 | 0 | 1878.729 | FeO | 0 | 0 | 0 | 0 | O2(g) | 35 | 1.191017 | 0 | 1.191017
Cu2O | 700 | 162.1367 | 0 | 162.1367 | Na2O | 0 | 0 | 0 | 0 | H2O | 11 | 0.1592473 | 0 | 0.1592473 | CaO | 0 | 0 | 0 | 0 | N2(g) | 35 | 0.2325276 | 0 | 0.2325276
Sn | 600 | 774.7171 | 0 | 774.7171 | K2O | 0 | 0 | 0 | 0 | S | 1.76 | 9.28988 | 0 | 9.28988 | SiO2 | 0 | 0 | 0 | 0
Pb | 1000 | 334.0841 | 0 | 334.0841 | Al2O3 | 4 | 0.1635273 | 1.049395 | 1.212922 | Al2O3 | 4.4 | 0.1798801 | 0 | 0.1798801
Zn | 3000 | 4393.545 | 0 | 4393.545 | SiO2 | 5263.8 | 60.28142 | 1362.812 | 1423.093 | FeO | 4.84 | 2.471866 | 0 | 2.471866
Ni | 100 | 114.8151 | 0 | 114.8151 | NaAlO2 | 0 | 0 | 0 | 0
[5 empty] | KAlO2 | 0 | 0 | 0 | 0
[5 empty] | CaO | 947.1 | 599.3895 | 187.2969 | 786.6864
[5 empty] | FeO | 5541.987 | 2830.382 | 991.0196 | 3821.402
[5 empty] | Fe2O3 | 3027.195 | 61.36954 | 595.5126 | 656.8821
[5 empty] | MgO | 0 | 0 | 0 | 0
[5 empty] | PbO | 1081.256 | 84.12879 | 87.55188 | 171.6807
[5 empty] | ZnO | 452.8795 | 44.07241 | 62.78107 | 106.8535
[5 empty] | CoO | 0 | 0 | 0 | 0
[5 empty] | NiO | 191.2356 | 23.45125 | 30.87458 | 54.32583
[5 empty] | SnO | 2259.834 | 1406.58 | 308.5571 | 1715.137
[5 empty] | TiO2 | 0 | 0 | 0 | 0

## RED_OUT (hidden)
2.3 Black Copper |  |  |  |  | 2.7 Off-gas RED |  |  |  |  | 2c Slag RED
Black Copper | Mass | Chemical Exergy | Physical Exergy | Total Exergy | Off-Gas RED | Mass | Chemical Exergy | Physical Exergy | Total Exergy | Slag RED | Mass | Chemical Exergy | Physical Exergy | Total Exergy
Units | kg/h | kW | kW | kW | Units | kg/h | kW | kW | kW | Units | kg/h | kW | kW | kW
Total | 22011.91 | 15338.68 | 2847.057 | 18185.74 | Total | 995.6762 | 588.8407 | 289.7302 | 878.5708 | Total | 18456.75 | 4867.991 | 3526.597 | 8394.589
Cu | 17242.15 | 9994.109 | 2495.996 | 12490.11 | N2(g) | 35 | 0.2325276 | 8.841886 | 9.074414 | Cu2O | 130.2831 | 30.17667 | 29.58247 | 59.75914
Ag | 0 | 0 | 0 | 0 | H2O(g) | 10.35287 | 0.1498788 | 6.57842 | 6.728299 | Na2O | 0 | 0 | 0 | 0
Au | 0 | 0 | 0 | 0 | CO2(g) | 611.9004 | 76.57266 | 161.4254 | 237.998 | K2O | 0 | 0 | 0 | 0
Pd | 0 | 0 | 0 | 0 | CO(g) | 72.30737 | 197.2321 | 18.47314 | 215.7052 | Al2O3 | 8.4 | 0.3434074 | 2.203729 | 2.547136
Pb | 1308.004 | 436.9834 | 44.07028 | 481.0537 | H2(g) | 0.07241227 | 2.356014 | 0.2385042 | 2.594518 | SiO2 | 5263.8 | 60.28142 | 1362.812 | 1423.093
Ni | 223.4966 | 256.6079 | 27.53613 | 284.144 | Zn(g) | 180.3539 | 264.1311 | 85.0612 | 349.1923 | NaAlO2 | 0 | 0 | 0 | 0
Sn | 2161.661 | 2791.126 | 126.3924 | 2917.518 | HF(g) | 0 | 0 | 0 | 0 | KAlO2 | 0 | 0 | 0 | 0
Zn | 363.8691 | 532.8918 | 43.52748 | 576.4192 | Pb | 26.77656 | 8.945621 | 0.9021762 | 9.847797 | CaO | 947.1 | 599.3895 | 187.2969 | 786.6864
Fe | 712.7293 | 1326.96 | 109.5352 | 1436.495 | HCl(g) | 0 | 0 | 0 | 0 | FeO | 6844.152 | 3495.419 | 1223.873 | 4719.293
Co | 0 | 0 | 0 | 0 | PbO | 0.06147959 | 0.004783515 | 0.00497815 | 0.009761666 | Fe2O3 | 566.3945 | 11.48237 | 111.4216 | 122.904
O(g) | 3.989346e-06 | 1.618633e-05 | 1.129655e-06 | 1.731598e-05 | SnO | 55.3348 | 34.44182 | 7.555398 | 41.99722 | MgO | 0 | 0 | 0 | 0
[5 empty] | O2(g) | 3.923718e-06 | 1.335204e-07 | 9.193151e-07 | 1.052836e-06 | PbO | 720.5627 | 56.0645 | 58.34569 | 114.4102
[5 empty] | SO2(g) | 3.516366 | 4.774188 | 0.6490911 | 5.423279 | ZnO | 3509.619 | 341.542 | 486.526 | 828.068
[10 empty] | CoO | 0 | 0 | 0 | 0
[10 empty] | NiO | 34.07472 | 4.178588 | 5.501291 | 9.679879
[10 empty] | SnO | 432.3624 | 269.1136 | 59.03464 | 328.1482
[10 empty] | TiO2 | 0 | 0 | 0 | 0
[10 empty] | Ta2O5 | 0 | 0 | 0 | 0

## AB_IN (hidden)
2.7 Off-gas RED |  |  |  |  | 7a Air AB
Off-gas RED | Mass | Chemical Exergy | Physical Exergy | Total Exergy | Air AB | Mass | Chemical Exergy | Physical Exergy | Total Exergy
Units | kg/h | kW | kW | kW | Units | kg/h | kW | kW | kW
Total | 995.6762 | 596.0732 | 289.6519 | 885.7251 | Total | 214.8435 | 2.662895 | 0 | 2.662895
N2(g) | 35 | 0.2325276 | 8.841886 | 9.074414 | O2(g) | 45.11713 | 1.535293 | 0 | 1.535293
H2O(g) | 10.35287 | 0.1498786 | 6.578409 | 6.728287 | N2(g) | 169.7263 | 1.127602 | 0 | 1.127602
CO2(g) | 611.9004 | 76.57231 | 161.4246 | 237.9969
CO(g) | 72.30737 | 197.237 | 18.4736 | 215.7105
H2(g) | 0.07241227 | 2.356078 | 0.2385108 | 2.594589
Zn(g) | 180.3539 | 264.1398 | 85.06401 | 349.2038
HF(g) | 0 | 0 | 0 | 0
Pb(g) | 26.77656 | 8.945636 | 0.9021777 | 9.847813
HCl(g) | 0 | 0 | 0 | 0
PbO(g) | 0.06147959 | 0.004783384 | 0.004978013 | 0.009761397
SnO(g) | 55.3348 | 34.44504 | 7.556105 | 42.00115
SO(g) | 3.516366 | 11.99021 | 0.5675885 | 12.5578

## AB_OUT (hidden)
7.9 Off-Gas RED AB
Off-gas RED | Mass | Chemical Exergy | Physical Exergy | Total Exergy
Units | kg/h | kW | kW | kW
Total | 1210.53 | 399.5064 | 453.7013 | 853.2077
N2(g) | 204.7263 | 1.360129 | 72.17548 | 73.53561
H2O(g) | 11 | 0.1592473 | 9.381101 | 9.540348
CO2(g) | 725.5098 | 90.78964 | 268.7461 | 359.5357
CO(g) | 0 | 0 | 0 | 0
H2(g) | 0 | 0 | 0 | 0
Zn(g) | 180.3599 | 264.1399 | 89.58887 | 353.7287
HF(g) | 0 | 0 | 0 | 0
Pb | 0 | 0 | 0 | 0
HCl(g) | 0 | 0 | 0 | 0
PbO | 28.90569 | 2.249052 | 3.004815 | 5.253867
SnO | 55.34002 | 34.44506 | 9.598368 | 44.04343
O2(g) | 0.001198482 | 4.078322e-05 | 0.000390684 | 0.0004314672
SO2(g) | 4.686874 | 6.363392 | 1.20618 | 7.569572

## OXI_IN (hidden)
2.3d Black Copper |  |  |  |  | 4.3 Slag FR |  |  |  |  | 3a Coke OXI |  |  |  |  | 3b Flux OXI |  |  |  |  | 10.3 E.Air OXI
Black Copper | Mass | Chemical Exergy | Physical Exergy | Total Exergy | Slag FR | Mass | Chemical Exergy | Physical Exergy | Total Exergy | Coke | Mass | Chemical Exergy | Physical Exergy | Total Exergy | Flux | Mass | Chemical Exergy | Physical Exergy | Total Exergy | E.Air | Mass | Chemical Exergy | Physical Exergy | Total Exergy
Units | kg/h | kW | kW | kW | Units | kg/h | kW | kW | kW | Units | kg/h | kW | kW | kW | Units | kg/h | kW | kW | kW | Units | kg/h | kW | kW | kW
Total | 22011.91 | 15338.68 | 2847.057 | 18185.74 | Total | 6170.285 | 1223.206 | 1312.753 | 2535.958 | Total | 200 | 1718.936 | 0 | 1718.936 | Total | 8610 | 2879.464 | 0 | 2879.464 | Total | 2950 | 59.99223 | 0 | 59.99223
Cu | 17242.15 | 9994.109 | 2495.996 | 12490.11 | Cu2O | 853.5004 | 197.691 | 193.7983 | 391.4893 | C | 180 | 1707.935 | 0 | 1707.935 | FeO | 4391.1 | 2242.606 | 0 | 2242.606 | O2(g) | 1475 | 50.19285 | 0 | 50.19285
Ag | 0 | 0 | 0 | 0 | Na2O | 0 | 0 | 0 | 0 | H2O | 10 | 0.1447703 | 0 | 0.1447703 | CaO | 947.1 | 599.3895 | 0 | 599.3895 | N2(g) | 1475 | 9.799378 | 0 | 9.799378
Au | 0 | 0 | 0 | 0 | K2O | 0 | 0 | 0 | 0 | S | 1.6 | 8.445345 | 0 | 8.445345 | SiO2 | 3271.8 | 37.46889 | 0 | 37.46889
Pd | 0 | 0 | 0 | 0 | Al2O3 | 0 | 0 | 0 | 0 | Al2O3 | 4 | 0.1635273 | 0 | 0.1635273
Pb | 1308.004 | 436.9834 | 44.07028 | 481.0537 | SiO2 | 1992 | 22.81253 | 515.734 | 538.5465 | FeO | 4.4 | 2.247151 | 0 | 2.247151
Ni | 223.4966 | 256.6079 | 27.53613 | 284.144 | NaAlO2 | 0 | 0 | 0 | 0
Sn | 2161.661 | 2791.126 | 126.3924 | 2917.518 | KAlO2 | 0 | 0 | 0 | 0
Zn | 363.8691 | 532.8918 | 43.52748 | 576.4192 | CaO | 0 | 0 | 0 | 0
Fe | 712.7293 | 1326.96 | 109.5352 | 1436.495 | FeO | 1832.706 | 935.9926 | 327.725 | 1263.718
Co | 0 | 0 | 0 | 0 | Fe2O3 | 1288.486 | 26.12115 | 253.4722 | 279.5933
O(g) | 3.989346e-06 | 1.618633e-05 | 1.129655e-06 | 1.731598e-05 | MgO | 0 | 0 | 0 | 0
[5 empty] | PbO | 121.724 | 9.470923 | 9.856282 | 19.32721
[5 empty] | ZnO | 0.005597195 | 0.0005446964 | 0.0007759191 | 0.001320616
[5 empty] | CoO | 0 | 0 | 0 | 0
[5 empty] | NiO | 39.6901 | 4.867203 | 6.407882 | 11.27508
[5 empty] | SnO | 42.17323 | 26.24972 | 5.758321 | 32.00804
[5 empty] | TiO2 | 0 | 0 | 0 | 0

## OXI_OUT (hidden)
3.4 Rough Copper |  |  |  |  | 3.9 Off-gas OXI |  |  |  |  | 3.2 Slag OXI
Rough Copper | Mass | Chemical Exergy | Physical Exergy | Total Exergy | Off-gas | Mass | Chemical Exergy | Physical Exergy | Total Exergy | Slag-OXI | Mass | Chemical Exergy | Physical Exergy | Total Exergy
Units | kg/h | kW | kW | kW | Units | kg/h | kW | kW | kW | Units | kg/h | kW | kW | kW
Total | 16439.63 | 9706.066 | 2333.708 | 12039.77 | Total | 2328.218 | 184.0022 | 601.9059 | 785.9081 | Total | 21174.35 | 5666.936 | 4173.548 | 9840.484
Cu | 15864.13 | 9195.368 | 2296.513 | 11491.88 | N2(g) | 1475 | 9.799378 | 372.6223 | 382.4217 | Cu2O | 2404.99 | 557.0529 | 546.084 | 1103.137
Ag | 0 | 0 | 0 | 0 | H2O(g) | 9.921719 | 0.143637 | 6.304455 | 6.448092 | Na2O | 0 | 0 | 0 | 0
Au | 0 | 0 | 0 | 0 | CO2(g) | 644.4514 | 80.64605 | 170.0126 | 250.6587 | K2O | 0 | 0 | 0 | 0
Pd | 0 | 0 | 0 | 0 | CO(g) | 9.612418 | 26.2197 | 2.455788 | 28.67548 | Al2O3 | 4 | 0.1635273 | 1.049395 | 1.212922
Pb | 245.0895 | 81.8805 | 8.257742 | 90.13824 | H2(g) | 0.00875949 | 0.2849997 | 0.02885112 | 0.3138508 | SiO2 | 5263.8 | 60.28142 | 1362.812 | 1423.093
Ni | 104.4162 | 119.8856 | 12.86471 | 132.7503 | Zn(g) | 0.02408698 | 0.03527575 | 0.01136026 | 0.046636 | NaAlO2 | 0 | 0 | 0 | 0
Sn | 195.957 | 253.0187 | 11.45762 | 264.4764 | HF(g) | 0 | 0 | 0 | 0 | KAlO2 | 0 | 0 | 0 | 0
Zn | 0.004885982 | 0.007155595 | 0.0005844808 | 0.007740076 | Pb(g) | 160.1222 | 53.49427 | 38.3437 | 91.83797 | CaO | 947.1 | 599.3895 | 187.2969 | 786.6864
Fe | 30.02788 | 55.90591 | 4.614809 | 60.52072 | HCl(g) | 0 | 0 | 0 | 0 | FeO | 5542.024 | 2830.402 | 991.0264 | 3821.428
Co | 0 | 0 | 0 | 0 | PbO(g) | 12.981 | 1.010007 | 4.297873 | 5.30788 | Fe2O3 | 3027.161 | 61.36885 | 595.5059 | 656.8747
O(g) | 2.532457e-05 | 0.0001027516 | 7.171108e-06 | 0.0001099227 | SnO(g) | 12.89902 | 8.028683 | 7.238686 | 15.26737 | MgO | 0 | 0 | 0 | 0
[5 empty] | SO2(g) | 3.196697 | 4.340171 | 0.5900828 | 4.930254 | PbO | 1081.247 | 84.12808 | 87.55114 | 171.6792
[5 empty] | O2(g) | 0.0007850683 | 2.671513e-05 | 0.0001839391 | 0.0002106542 | ZnO | 452.8825 | 44.0727 | 62.78147 | 106.8542
[10 empty] | CoO | 0 | 0 | 0 | 0
[10 empty] | NiO | 191.2309 | 23.45067 | 30.87382 | 54.3245
[10 empty] | SnO | 2259.91 | 1406.627 | 308.5675 | 1715.194
[10 empty] | TiO2 | 0 | 0 | 0 | 0

## PUMP_IN (hidden)
8a Water P |  |  |  |  | 8b Elect pump
Water | Mass | Chemical Exergy | Physical Exergy | Total Exergy | Elect | Mass | Chemical Exergy | Physical Exergy | Total Exergy
Units | kg/h | kW | kW | kW | Units
Total | 1303.861 | 18.87602 | 0 | 18.87602 |  |  |  |  | 7.0424
H2O | 1303.861 | 18.87602 | 0 | 18.87602

## PUMP_OUT (hidden)
8.9 Water HP P
Water HP | Mass | Chemical Exergy | Physical Exergy | Total Exergy
Units | kg/h | kW | kW | kW
Total | 1303.861 | 18.87602 | 6.487519 | 25.36354
H2O | 1303.861 | 18.87602 | 6.487519 | 25.36354

## HE_IN (hidden)
7.9 Off-gas RED AB |  |  |  |  | 3.9 Off-gas OXI |  |  |  |  | 8.9 Water HP
Off-gas RED | Mass | Chemical Exergy | Physical Exergy | Total Exergy | Off-Gas OXI | Mass | Chemical Exergy | Physical Exergy | Total Exergy | Water HP | Mass | Chemical Exergy | Physical Exergy | Total Exergy
Units | kg/h | kW | kW | kW | Units | kg/h | kW | kW | kW | Units | kg/h | kW | kW | kW
Total | 1210.53 | 399.5064 | 453.7013 | 853.2077 | Total | 2328.226 | 184.0076 | 601.9082 | 785.9158 | Total | 1303.861 | 18.87602 | 6.487519 | 25.36354
N2(g) | 204.7263 | 1.360129 | 72.17548 | 73.53561 | N2(g) | 1475 | 9.799378 | 372.6223 | 382.4217 | H2O | 1303.861 | 18.87602 | 6.487519 | 25.36354
H2O(g) | 11 | 0.1592473 | 9.381101 | 9.540348 | H2O(g) | 9.921713 | 0.1436369 | 6.304452 | 6.448088
CO2(g) | 725.5098 | 90.78964 | 268.7461 | 359.5357 | CO2(g) | 644.4502 | 80.64591 | 170.0123 | 250.6582
CO(g) | 0 | 0 | 0 | 0 | CO(g) | 9.613156 | 26.22171 | 2.455976 | 28.67768
H2(g) | 0 | 0 | 0 | 0 | H2(g) | 0.008760173 | 0.2850219 | 0.02885337 | 0.3138753
Zn(g) | 180.3599 | 264.1399 | 89.58887 | 353.7287 | Zn(g) | 0.02408933 | 0.03527919 | 0.01136137 | 0.04664056
HF(g) | 0 | 0 | 0 | 0 | HF(g) | 0 | 0 | 0 | 0
Pb | 0 | 0 | 0 | 0 | Pb(g) | 160.1303 | 53.49697 | 38.34564 | 91.84261
HCl(g) | 0 | 0 | 0 | 0 | HCl(g) | 0 | 0 | 0 | 0
PbO | 28.90569 | 2.249052 | 3.004815 | 5.253867 | PbO(g) | 12.98064 | 1.009979 | 4.297753 | 5.307732
SnO | 55.34002 | 34.44506 | 9.598368 | 44.04343 | SnO(g) | 12.90037 | 8.029528 | 7.239447 | 15.26897
O2(g) | 0.001198442 | 4.078184e-05 | 0.0003906708 | 0.0004314526 | SO2(g) | 3.196697 | 4.340171 | 0.5900828 | 4.930254
SO2(g) | 4.686874 | 6.363392 | 1.20618 | 7.569572

## HE_OUT (hidden)
9a Steam |  |  |  |  | 9b Off-Gas RED LT |  |  |  |  | 9c Off-Gas OXI LT
Steam | Mass | Chemical Exergy | Physical Exergy | Total Exergy | Off-gas RED | Mass | Chemical Exergy | Physical Exergy | Total Exergy | Off-gas OXI | Mass | Chemical Exergy | Physical Exergy | Total Exergy
Units | kg/h | kW | kW | kW | Units | kg/h | kW | kW | kW | Units | kg/h | kW | kW | kW
Total | 1303.861 | 18.87602 | 580.6589 | 599.5349 | Total | 1210.53 | 399.5064 | 90.47145 | 489.9779 | Total | 2328.226 | 184.0076 | 81.92336 | 265.9309
H2O(g) | 1303.861 | 18.87602 | 580.6589 | 599.5349 | N2(g) | 204.7263 | 1.360129 | 3.422626 | 4.782756 | N2(g) | 1475 | 9.799378 | 24.65913 | 34.45851
[5 empty] | H2O(g) | 11 | 0.1592473 | 1.789123 | 1.94837 | H2O(g) | 9.921713 | 0.1436369 | 1.613742 | 1.757379
[5 empty] | CO2(g) | 725.5098 | 90.78964 | 11.21202 | 102.0017 | CO2(g) | 644.4502 | 80.64591 | 9.959321 | 90.60523
[5 empty] | CO(g) | 0 | 0 | 0 | 0 | CO(g) | 9.613156 | 26.22171 | 0.1620994 | 26.38381
[5 empty] | H2(g) | 0 | 0 | 0 | 0 | H2(g) | 0.008760173 | 0.2850219 | 0.00199218 | 0.2870141
[5 empty] | Zn(g) | 180.3599 | 264.1399 | 73.5681 | 337.708 | Zn(g) | 0.02408933 | 0.03527919 | 0.009825942 | 0.04510513
[5 empty] | HF(g) | 0 | 0 | 0 | 0 | HF(g) | 0 | 0 | 0 | 0
[5 empty] | Pb | 0 | 0 | 0 | 0 | Pb(g) | 160.1303 | 53.49697 | 35.08327 | 88.58025
[5 empty] | HCl(g) | 0 | 0 | 0 | 0 | HCl(g) | 0 | 0 | 0 | 0
[5 empty] | PbO | 28.90569 | 2.249052 | 0.1017306 | 2.350783 | PbO(g) | 12.98064 | 1.009979 | 3.865149 | 4.875128
[5 empty] | SnO | 55.34002 | 34.44506 | 0.3254564 | 34.77052 | SnO(g) | 12.90037 | 8.029528 | 6.533088 | 14.56262
[5 empty] | O2(g) | 0.001198442 | 4.078184e-05 | 1.821837e-05 | 5.900021e-05 | SO2(g) | 3.196697 | 4.340171 | 0.03573008 | 4.375901
[5 empty] | SO2(g) | 4.686874 | 6.363392 | 0.05238607 | 6.415778

## ASU_IN (hidden)
10a Air ASU |  |  |  |  | 10b Elec ASU |  |  |  |  | 10a Air ASU |  |  |  |  | 10b Elec ASU
Air ASU | Mass | Chemical Exergy | Physical Exergy | Total Exergy | Elec ASU | Mass | Chemical Exergy | Physical Exergy | Total Exergy | Air ASU |  | Chemical Exergy | Physical Exergy | Total Exergy | Elec ASU | Mass | Chemical Exergy | Physical Exergy | Total Exergy
Units | kg/h | kW | kW | kW | Units | kg/h | kW | kW | kW | Units | kg/h | kW | kW | kW | Units | kg/h | kW | kW | kW
Total | 166.6667 | 2.065764 | 0 | 2.065764 | Elec |  | 10.346 |  |  | Total | 7023.81 | 87.05718 | 0 | 87.05718 | Elec |  | 436.01
O2(g) | 35 | 1.191017 | 0 | 1.191017 | [5 empty] | O2(g) | 1475 | 50.19285 | 0 | 50.19285
N2(g) | 131.6667 | 0.8747467 | 0 | 0.8747467 | [5 empty] | N2(g) | 5548.81 | 36.86433 | 0 | 36.86433

## ASU_OUT (hidden)
10.2 E.AIR RED |  |  |  |  | 10.3 E.Air OXI
E.Air RED | Mass | Chemical Exergy | Physical Exergy | Total Exergy | E.Air OXI | Mass | Chemical Exergy | Physical Exergy | Total Exergy
Units | kg/h | kW | kW | kW | Units | kg/h | kW | kW | kW
Total | 70 | 1.423544 | 0 | 1.423544 | Total | 9973.81 | 147.0494 | 0 | 147.0494
O2(g) | 35 | 1.191017 | 0 | 1.191017 | O2(g) | 2950 | 100.3857 | 0 | 100.3857
N2(g) | 35 | 0.2325276 | 0 | 0.2325276 | N2(g) | 7023.81 | 46.6637 | 0 | 46.6637

## FR_IN (hidden)
3.4 Rough Copper |  |  |  |  | 6.4 Exhausted Anodes |  |  |  |  | 4a NG FR |  |  |  |  | 4b Flux |  |  |  |  | 4c Air
Rough copper | Mass | Chemical Exergy | Physical Exergy | Total Exergy | Exhausted Anodes | Mass | Chemical Exergy | Physical Exergy | Total Exergy | NG | Mass | Chemical Exergy | Physical Exergy | Total Exergy | Flux | Mass | Chemical Exergy | Physical Exergy | Total Exergy | Air | Mass | Chemical Exergy | Physical Exergy | Total Exergy
Units | kg/h | kW | kW | kW | Units | kg/h | kW | kW | kW | Units | kg/h | kW | kW | kW | Units | kg/h | kW | kW | kW | Units | kg/h | kW | kW | kW
Total | 16439.63 | 9706.087 | 2333.703 | 12039.79 | Total | 2306.042 | 1362.309 | 0.6117986 | 1362.921 | Total | 376 | 5403.672 | 0 | 5403.672 | Total | 4980 | 1548.833 | 0 | 1548.833 | Total | 8240 | 102.1314 | 0 | 102.1314
Cu | 15864.13 | 9195.336 | 2296.505 | 11491.84 | Cu | 2265.903 | 1313.391 | 0.6038431 | 1313.995 | CH4(g) | 357.2 | 5145.774 | 0 | 5145.774 | FeO | 2988 | 1526.02 | 0 | 1526.02 | O2(g) | 1730.4 | 58.88387 | 0 | 58.88387
Ag | 0 | 0 | 0 | 0 | Ag | 0 | 0 | 0 | 0 | C2H6(g) | 11.28 | 156.002 | 0 | 156.002 | SiO2 | 1992 | 22.81253 | 0 | 22.81253 | N2(g) | 6509.6 | 43.24748 | 0 | 43.24748
Au | 0 | 0 | 0 | 0 | Au | 0 | 0 | 0 | 0 | C3H8(g) | 7.52 | 101.8962 | 0 | 101.8962
Pd | 0 | 0 | 0 | 0 | Pd | 0 | 0 | 0 | 0
Pb | 245.0895 | 81.88442 | 8.258138 | 90.14256 | Pb | 1.398562 | 0.4672373 | 0.0001245382 | 0.4673619
Ni | 104.4162 | 119.8831 | 12.86444 | 132.7475 | Ni | 10.984 | 12.61129 | 0.003415761 | 12.61471
Sn | 195.957 | 253.0646 | 11.45969 | 264.5243 | Sn | 27.75645 | 35.83899 | 0.004415175 | 35.8434
Zn | 0.004885982 | 0.007156275 | 0.0005845364 | 0.007740812
Fe | 30.02788 | 55.91117 | 4.615243 | 60.52641
Co | 0 | 0 | 0 | 0
O(g) | 2.532457e-05 | 0.0001027434 | 7.170531e-06 | 0.0001099139

## FR_OUT (hidden)
4.5 Anode Copper HT |  |  |  |  | 4d Off-gas FR
Anode Copper | Mass | Chemical Exergy | Physical Exergy | Total Exergy | Slag FR | Mass | Chemical Exergy | Physical Exergy | Total Exergy | Slag FR | Mass | Chemical Exergy | Physical Exergy | Total Exergy
Units | kg/h | kW | kW | kW | Units | kg/h | kW | kW | kW | Units | kg/h | kW | kW | kW
Total | 17679.66 | 10444.37 | 2537.962 | 12982.33 | Total | 8491.71 | 277.0671 | 2475.505 | 2752.572 | Total | 6170.285 | 1223.206 | 1312.753 | 2535.958
Cu | 17371.92 | 10069.33 | 2514.783 | 12584.12 | N2(g) | 6509.6 | 43.24748 | 1644.49 | 1687.737 | Cu2O | 853.5004 | 197.691 | 193.7983 | 391.4893
Ag | 0 | 0 | 0 | 0 | H2O(g) | 829.2089 | 12.00448 | 526.8956 | 538.9001 | Na2O | 0 | 0 | 0 | 0
Au | 0 | 0 | 0 | 0 | CO2(g) | 1015.055 | 127.0231 | 267.7815 | 394.8046 | K2O | 0 | 0 | 0 | 0
Pd | 0 | 0 | 0 | 0 | CO(g) | 12.97843 | 35.40112 | 3.315738 | 38.71686 | Al2O3 | 0 | 0 | 0 | 0
Pb | 10.72231 | 3.582153 | 0.3612643 | 3.943417 | H2(g) | 0.6275463 | 20.41791 | 2.066949 | 22.48486 | SiO2 | 1992 | 22.81253 | 515.734 | 538.5465
Ni | 84.21066 | 96.68655 | 10.37526 | 107.0618 | Zn(g) | 0.0003727646 | 0.0005459193 | 0.0001758087 | 0.0007217281 | NaAlO2 | 0 | 0 | 0 | 0
Sn | 212.7994 | 274.7656 | 12.4424 | 287.208 | HF(g) | 0 | 0 | 0 | 0 | KAlO2 | 0 | 0 | 0 | 0
Zn | 1.87745e-05 | 2.749554e-05 | 2.245882e-06 | 2.974143e-05 | Pb(g) | 112.8582 | 37.70413 | 27.02562 | 64.72975 | CaO | 0 | 0 | 0 | 0
0 | 0 | 0 | 0 | 0 | HCl(g) | 0 | 0 | 0 | 0 | FeO | 1832.706 | 935.9926 | 327.725 | 1263.718
0 | 0 | 0 | 0 | 0 | PbO(g) | 10.67333 | 0.8304551 | 3.533827 | 4.364282 | Fe2O3 | 1288.486 | 26.12115 | 253.4722 | 279.5933
0 | 0 | 0 | 0 | 0 | SnO(g) | 0.7032679 | 0.4377322 | 0.3946607 | 0.8323929 | MgO | 0 | 0 | 0 | 0
[5 empty] | O2(g) | 0.004677452 | 0.0001591693 | 0.001095913 | 0.001255082 | PbO | 121.724 | 9.470923 | 9.856282 | 19.32721
[5 empty] | SO2(g) | 0 | 0 | 0 | 0 | ZnO | 0.005597195 | 0.0005446964 | 0.0007759191 | 0.001320616
[10 empty] | CoO | 0 | 0 | 0 | 0
[10 empty] | NiO | 39.6901 | 4.867203 | 6.407882 | 11.27508
[10 empty] | SnO | 42.17323 | 26.24972 | 5.758321 | 32.00804
[10 empty] | TiO2 | 0 | 0 | 0 | 0

## AC_IN (hidden)
4.5 Anode Copper HT |  |  |  |  | 5a Water AC
Anode Copper | Mass | Chemical Exergy | Physical Exergy | Total Exergy | Water | Mass | Chemical Exergy | Physical Exergy | Total Exergy
Units | kg/h | kW | kW | kW | Units | kg/h | kW | kW | kW
Total | 17679.66 | 10444.37 | 2537.962 | 12982.33 | Total | 4616.172 | 66.82844 | 0 | 66.82844
Cu | 17371.92 | 10069.33 | 2514.783 | 12584.12 | H2O | 4616.172 | 66.82844 | 0 | 66.82844
Ag | 0 | 0 | 0 | 0
Au | 0 | 0 | 0 | 0
Pd | 0 | 0 | 0 | 0
Pb | 10.72231 | 3.582153 | 0.3612643 | 3.943417
Ni | 84.21066 | 96.68655 | 10.37526 | 107.0618
Sn | 212.7994 | 274.7656 | 12.4424 | 287.208
Zn | 1.87745e-05 | 2.749554e-05 | 2.245882e-06 | 2.974143e-05

## AC_OUT (hidden)
5.6 Anode Copper |  |  |  |  | 5b Steam
Anode Copper | Mass | Chemical Exergy | Physical Exergy | Total Exergy | Steam | Mass | Chemical Exergy | Physical Exergy | Total Exergy
Units | kg/h | kW | kW | kW | Units | kg/h | kW | kW | kW
Total | 17679.66 | 10444.37 | 0 | 10444.37 | Total | 4616.172 | 66.82844 | 808.8502 | 875.6787
Cu | 17371.92 | 10069.33 | 0 | 10069.33 | H2O(g) | 4616.172 | 66.82844 | 808.8502 | 875.6787
Ag | 0 | 0 | 0 | 0
Au | 0 | 0 | 0 | 0
Pd | 0 | 0 | 0 | 0
Pb | 10.72231 | 3.582153 | 0 | 3.582153
Ni | 84.21066 | 96.68655 | 0 | 96.68655
Sn | 212.7994 | 274.7656 | 0 | 274.7656
O(g) | 6.991109e-12 | 2.836565e-11 | 0 | 2.836565e-11

## ER_IN (hidden)
5.6 Anode copper |  |  |  |  | 6a Elec ER |  |  |  |  | 6b Electrolyte Regen
Anode Copper | Mass | Chemical Exergy | Physical Exergy | Total Exergy | Electrolyte | Mass | Chemical Exergy | Physical Exergy | Total Exergy | Electricity | Mass | Chemical Exergy | Physical Exergy | Total Exergy
Units | kg/h | kW | kW | kW | Units | kg/h | kW | kW | kW | Units | kg/h | kW | kW | kW
Total | 15373.61 | 9082.059 | 4.078657 | 9086.138 |  |  | 5053.423 |  |  | Total | 2878.385 | 519.6023 | 6.264556 | 525.8668
Cu | 15106.02 | 8755.942 | 4.025621 | 8759.968 | [5 empty] | H2O | 1811.921 | 26.23123 | 5.194586 | 31.42582
Ag | 0 | 0 | 0 | 0 | [5 empty] | H2SO4 | 1066.464 | 493.3711 | 1.06997 | 494.441
Au | 0 | 0 | 0 | 0
Pd | 0 | 0 | 0 | 0
Pb | 9.323748 | 3.114916 | 0.0008302544 | 3.115746
Ni | 73.22666 | 84.07526 | 0.02277174 | 84.09804
Sn | 185.043 | 238.9266 | 0.0294345 | 238.956

## ER_OUT (hidden)
6c Cu Cathode |  |  |  |  | 6d Slimes |  |  |  |  | 6e Electrolyte bleeded |  |  |  |  | 6.4 Exhausted Anodes
Cu cathode | Mass | Chemical Exergy | Physical Exergy | Total Exergy | Slimes | Mass | Chemical Exergy | Physical Exergy | Total Exergy | Exhausted Anodes | Mass | Chemical Exergy | Physical Exergy | Total Exergy | Electrolyte | Mass | Chemical Exergy | Physical Exergy | Total Exergy
Units | kg/h | kW | kW | kW | Units | kg/h | kW | kW | kW | Units | kg/h | kW | kW | kW | Units | kg/h | kW | kW | kW
Total | 14804.95 | 8581.719 | 3.94541 | 8585.664 | Total | 279.1622 | 35.36434 | 0.07263158 | 35.43698 | Total | 3217.887 | 336.5367 | 7.358491 | 343.8952 | Total | 2306.042 | 1362.309 | 0.6117986 | 1362.921
Cu | 14804.44 | 8581.139 | 3.945253 | 8585.084 | Cu | 29.66822 | 17.19667 | 0.007906319 | 17.20458 | H2O | 2325.301 | 33.66344 | 6.666391 | 40.32983 | Cu | 2265.903 | 1313.391 | 0.6038431 | 1313.995
Ni | 0.5052639 | 0.5801193 | 0.000157125 | 0.5802764 | SnO2 | 234.9221 | 17.38787 | 0.06111706 | 17.44899 | H2SO4 | 524.0964 | 242.4591 | 0.5258191 | 242.985 | Ag | 0 | 0 | 0 | 0
[5 empty] | PbSO4 | 13.64645 | 0.6663181 | 0.003237444 | 0.6695555 | CuSO4 | 178.4519 | 27.18796 | 0.07920169 | 27.26716 | Au | 0 | 0 | 0 | 0
[5 empty] | NiO | 0.9254472 | 0.1134877 | 0.0003707588 | 0.1138585 | NiSO4 | 190.0383 | 33.22615 | 0.08707875 | 33.31323 | Pd | 0 | 0 | 0 | 0
[15 empty] | Pb | 1.398562 | 0.4672373 | 0.0001245382 | 0.4673619
[15 empty] | Ni | 10.984 | 12.61129 | 0.003415761 | 12.61471
[15 empty] | Sn | 27.75645 | 35.83899 | 0.004415175 | 35.8434

## H2 (hidden)
| HYD | WIND | PV | Geo thermal | Escenario LES (Jacobson VER RCR)
| 4.02% | 37.33% | 57.97% | 0.68% |  | 100%
4.048% | RESULTS.PEM.HYD (Calculo de H2) | [6 empty] | 37.59% | RESULTS.PEM.WIND (Calculo de H2) | [6 empty] | 58.37% | RESULTS.PEM.PV (Calculo de H2)
| REN-Fuel | FF-Infras E | Nuc-Infras E | REN-Infras E | FF-Infras H2 | Nuc-Infras H2 | REN-Infras H2 |  | REN-Fuel | FF-Infras E | Nuc-Infras E | REN-Infras E | FF-Infras H2 | Nuc-Infras H2 | REN-Infras H2 |  | REN-Fuel | FF-Infras E | Nuc-Infras E | REN-Infras E | FF-Infras H2 | Nuc-Infras H2 | REN-Infras H2
2020 | 1.724138 | 0.04827087 | 0.0004968225 | 0.001363397 | 0.1335379 | 0.004400583 | 0.0150366 | 2020 | 1.724138 | 0.2045987 | 0.003032272 | 0.006814517 | 0.2029777 | 0.006688887 | 0.02285563 | 2020 | 1.724138 | 2.111396 | 0.05264206 | 0.1226186 | 0.3903416 | 0.01286324 | 0.04395314
2021 | 1.702128 | 0.04784776 | 0.0004946761 | 0.001370161 | 0.1284134 | 0.004422732 | 0.01708401 | 2021 | 1.702128 | 0.2212863 | 0.003191607 | 0.007985907 | 0.1951884 | 0.006722553 | 0.02596769 | 2021 | 1.702128 | 1.920796 | 0.04735207 | 0.1211921 | 0.3753624 | 0.01292799 | 0.04993787
2022 | 1.680672 | 0.04736706 | 0.0004921894 | 0.001383293 | 0.1219283 | 0.004406533 | 0.01885972 | 2022 | 1.680672 | 0.2225144 | 0.003170551 | 0.00871471 | 0.185331 | 0.00669793 | 0.02866678 | 2022 | 1.680672 | 1.641915 | 0.04042898 | 0.1127077 | 0.3564058 | 0.01288063 | 0.05512842
2023 | 1.659751 | 0.04683278 | 0.0004892772 | 0.001401139 | 0.1158501 | 0.004387817 | 0.02047964 | 2023 | 1.659751 | 0.214793 | 0.00304598 | 0.009092003 | 0.1760921 | 0.006669482 | 0.03112905 | 2023 | 1.659751 | 1.381383 | 0.03415727 | 0.1027956 | 0.3386387 | 0.01282593 | 0.05986357
2024 | 1.639344 | 0.04625075 | 0.0004859483 | 0.001422433 | 0.1101639 | 0.004367235 | 0.02195879 | 2024 | 1.639344 | 0.202752 | 0.002873587 | 0.00922759 | 0.1674491 | 0.006638198 | 0.03337736 | 2024 | 1.639344 | 1.165406 | 0.02902451 | 0.09354686 | 0.3220176 | 0.01276576 | 0.06418723
2025 | 1.619433 | 0.04563569 | 0.0004823331 | 0.00144667 | 0.1048359 | 0.004344937 | 0.02330925 | 2025 | 1.619433 | 0.1891452 | 0.002686071 | 0.009207895 | 0.1593505 | 0.006604304 | 0.03543005 | 2025 | 1.619433 | 0.992143 | 0.0249303 | 0.08546245 | 0.3064433 | 0.01270058 | 0.06813472
2026 | 1.6 | 0.04499275 | 0.0004784513 | 0.001473004 | 0.09983675 | 0.004321091 | 0.02454192 | 2026 | 1.6 | 0.1754258 | 0.002500268 | 0.009090429 | 0.1517519 | 0.006568058 | 0.03730372 | 2026 | 1.6 | 0.8536123 | 0.02166292 | 0.07851954 | 0.2918305 | 0.01263088 | 0.07173792
2027 | 1.581028 | 0.04432434 | 0.0004742938 | 0.001500549 | 0.09514164 | 0.004295859 | 0.02566663 | 2027 | 1.581028 | 0.1623565 | 0.002324887 | 0.008916753 | 0.1446153 | 0.006529706 | 0.03901327 | 2027 | 1.581028 | 0.7420319 | 0.01902977 | 0.07255932 | 0.2781063 | 0.01255713 | 0.07502552
2028 | 1.5625 | 0.04363335 | 0.0004698622 | 0.001528561 | 0.09072135 | 0.004269263 | 0.02669144 | 2028 | 1.5625 | 0.150226 | 0.002162855 | 0.008709588 | 0.1378965 | 0.006489279 | 0.040571 | 2028 | 1.5625 | 0.6511819 | 0.01688121 | 0.06741456 | 0.2651855 | 0.01247938 | 0.07802115
2029 | 1.544402 | 0.04292736 | 0.0004652258 | 0.001556807 | 0.08653312 | 0.004240935 | 0.02762112 | 2029 | 1.544402 | 0.1391599 | 0.002015396 | 0.008487416 | 0.1315303 | 0.006446222 | 0.0419841 | 2029 | 1.544402 | 0.576348 | 0.0151056 | 0.06293996 | 0.252943 | 0.01239658 | 0.08073865
2030 | 1.526718 | 0.04221378 | 0.0004604586 | 0.001585211 | 0.08260695 | 0.004212006 | 0.02846893 | 2030 | 1.526718 | 0.1291294 | 0.001881811 | 0.00825881 | 0.1255626 | 0.006402249 | 0.04327277 | 2030 | 1.526718 | 0.5140011 | 0.01362019 | 0.05901584 | 0.2414665 | 0.01231202 | 0.08321686
2031 | 1.520913 | 0.0418124 | 0.0004590697 | 0.001625973 | 0.07943995 | 0.00413822 | 0.0300143 | 2031 | 1.520913 | 0.1237142 | 0.001819158 | 0.008416898 | 0.1207487 | 0.006290095 | 0.04562174 | 2031 | 1.520913 | 0.4727204 | 0.01272046 | 0.05795232 | 0.2322091 | 0.01209634 | 0.08773411
2032 | 1.515152 | 0.04139626 | 0.0004572801 | 0.001668737 | 0.07596157 | 0.004053174 | 0.03131016 | 2032 | 1.515152 | 0.1178291 | 0.001745163 | 0.008490607 | 0.1154616 | 0.006160824 | 0.04759144 | 2032 | 1.515152 | 0.434125 | 0.0118385 | 0.05658561 | 0.2220415 | 0.01184774 | 0.091522
2033 | 1.509434 | 0.04096979 | 0.000455137 | 0.001712911 | 0.07276141 | 0.003973728 | 0.03247322 | 2033 | 1.509434 | 0.111831 | 0.001665875 | 0.008498501 | 0.1105973 | 0.006040067 | 0.0493593 | 2033 | 1.509434 | 0.3987807 | 0.01100273 | 0.05503704 | 0.2126872 | 0.01161551 | 0.09492173
2034 | 1.503759 | 0.04052692 | 0.0004525705 | 0.001757021 | 0.06981482 | 0.003899466 | 0.03352042 | 2034 | 1.503759 | 0.1059626 | 0.001585808 | 0.008459997 | 0.1061185 | 0.005927189 | 0.05095104 | 2034 | 1.503759 | 0.3668784 | 0.01022874 | 0.05341076 | 0.2040741 | 0.01139844 | 0.09798276
2035 | 1.498127 | 0.04007789 | 0.0004497357 | 0.001801511 | 0.06709339 | 0.003829795 | 0.03446473 | 2035 | 1.498127 | 0.100347 | 0.001507469 | 0.008387861 | 0.101982 | 0.005821288 | 0.05238639 | 2035 | 1.498127 | 0.3383004 | 0.009521192 | 0.05177299 | 0.1961191 | 0.01119478 | 0.1007431
2036 | 1.492537 | 0.0396187 | 0.0004465901 | 0.001845306 | 0.06457486 | 0.003764269 | 0.03531781 | 2036 | 1.492537 | 0.09508771 | 0.001432943 | 0.008297534 | 0.09815379 | 0.005721689 | 0.05368307 | 2036 | 1.492537 | 0.3128059 | 0.008879544 | 0.05016976 | 0.1887573 | 0.01100325 | 0.1032367
2037 | 1.486989 | 0.03915326 | 0.000443199 | 0.001888351 | 0.06223726 | 0.003702481 | 0.03608952 | 2037 | 1.486989 | 0.09017946 | 0.001362506 | 0.008192301 | 0.09460063 | 0.005627771 | 0.05485607 | 2037 | 1.486989 | 0.2901264 | 0.008301133 | 0.04863832 | 0.1819243 | 0.01082264 | 0.1054924
2038 | 1.481481 | 0.03868252 | 0.0004395864 | 0.001930317 | 0.06006019 | 0.003643932 | 0.036787 | 2038 | 1.481481 | 0.08564672 | 0.001296829 | 0.008081076 | 0.09129149 | 0.005538777 | 0.05591625 | 2038 | 1.481481 | 0.2699038 | 0.007779245 | 0.04717881 | 0.1755606 | 0.01065149 | 0.1075312
2039 | 1.476015 | 0.03820892 | 0.0004357951 | 0.001971139 | 0.05802392 | 0.003588291 | 0.03741734 | 2039 | 1.476015 | 0.08141379 | 0.001234944 | 0.007957951 | 0.08819635 | 0.005454202 | 0.05687435 | 2039 | 1.476015 | 0.2518523 | 0.007308623 | 0.04580057 | 0.1696084 | 0.01048885 | 0.1093738
2040 | 1.470588 | 0.03774133 | 0.0004319536 | 0.002011731 | 0.05612475 | 0.003535434 | 0.03798842 | 2040 | 1.470588 | 0.0775049 | 0.001177409 | 0.00783243 | 0.08530962 | 0.00537386 | 0.05774239 | 2040 | 1.470588 | 0.2357096 | 0.006884002 | 0.04450709 | 0.164057 | 0.01033435 | 0.1110431
2041 | 1.465201 | 0.0370841 | 0.0004254325 | 0.002023021 | 0.05529632 | 0.003453538 | 0.03771676 | 2041 | 1.465201 | 0.07249608 | 0.001102113 | 0.007461877 | 0.0840504 | 0.005249378 | 0.05732947 | 2041 | 1.465201 | 0.218674 | 0.006412311 | 0.04230048 | 0.1616354 | 0.01009496 | 0.110249
2042 | 1.459854 | 0.03640741 | 0.0004184561 | 0.002026962 | 0.05494262 | 0.003386754 | 0.03756196 | 2042 | 1.459854 | 0.06801023 | 0.001034164 | 0.007114236 | 0.08351278 | 0.005147866 | 0.05709418 | 2042 | 1.459854 | 0.2038482 | 0.00599763 | 0.04032116 | 0.1606015 | 0.009899741 | 0.1097965
2043 | 1.454545 | 0.03575581 | 0.0004116478 | 0.002030308 | 0.05465731 | 0.003324573 | 0.03742169 | 2043 | 1.454545 | 0.06408532 | 0.0009743666 | 0.006808188 | 0.08307911 | 0.005053351 | 0.05688096 | 2043 | 1.454545 | 0.1912092 | 0.005642297 | 0.03866865 | 0.1597675 | 0.009717983 | 0.1093865
2044 | 1.449275 | 0.03512916 | 0.0004050208 | 0.002033277 | 0.05436861 | 0.00326492 | 0.0372762 | 2044 | 1.449275 | 0.06057378 | 0.0009205847 | 0.006528215 | 0.08264029 | 0.004962679 | 0.05665983 | 2044 | 1.449275 | 0.1803416 | 0.005334888 | 0.03727684 | 0.1589236 | 0.009543614 | 0.1089612
2045 | 1.444043 | 0.03452791 | 0.0003985926 | 0.002036147 | 0.0540958 | 0.003207883 | 0.03712893 | 2045 | 1.444043 | 0.05751815 | 0.0008734992 | 0.006288697 | 0.08222562 | 0.004875981 | 0.05643598 | 2045 | 1.444043 | 0.1709187 | 0.005066452 | 0.03609308 | 0.1581262 | 0.009376887 | 0.1085307
2046 | 1.438849 | 0.03394826 | 0.0003923253 | 0.00203856 | 0.05383788 | 0.003153276 | 0.03698011 | 2046 | 1.438849 | 0.05494527 | 0.000833491 | 0.006099962 | 0.08183358 | 0.004792979 | 0.05620976 | 2046 | 1.438849 | 0.1626868 | 0.004830057 | 0.03507688 | 0.1573723 | 0.009217268 | 0.1080957
2047 | 1.433692 | 0.03338972 | 0.0003862225 | 0.002040632 | 0.05358002 | 0.003100717 | 0.03682739 | 2047 | 1.433692 | 0.05277423 | 0.0007993416 | 0.005953058 | 0.08144163 | 0.00471309 | 0.05597763 | 2047 | 1.433692 | 0.1554402 | 0.004620088 | 0.03419467 | 0.1566185 | 0.009063634 | 0.1076493
2048 | 1.428571 | 0.03284737 | 0.0003802317 | 0.002041816 | 0.05331775 | 0.003049991 | 0.03667011 | 2048 | 1.428571 | 0.05091983 | 0.0007697889 | 0.005837392 | 0.08104298 | 0.004635986 | 0.05573856 | 2048 | 1.428571 | 0.1490044 | 0.004431796 | 0.03341649 | 0.1558519 | 0.008915358 | 0.1071895
2049 | 1.423488 | 0.03233319 | 0.0003745069 | 0.002044022 | 0.05306083 | 0.003001157 | 0.03651068 | 2049 | 1.423488 | 0.04934339 | 0.0007442517 | 0.005749544 | 0.08065246 | 0.004561758 | 0.05549624 | 2049 | 1.423488 | 0.1432619 | 0.004262079 | 0.0327268 | 0.1551009 | 0.008772612 | 0.1067235
2050 | 1.41844 | 0.03210563 | 0.0003721556 | 0.002085158 | 0.05323023 | 0.002964094 | 0.03647097 | 2050 | 1.41844 | 0.04875275 | 0.0007325784 | 0.00581236 | 0.08090994 | 0.004505423 | 0.05543587 | 2050 | 1.41844 | 0.1399783 | 0.004163508 | 0.03278346 | 0.155596 | 0.008664276 | 0.1066074
| FF-NUC EXE |  |  |  | REN EXE
| HYD | WIND | PV |  | HYD | WIND | PV
| 0.003959832 | 0.06365712 | 0.2433811 |  | 0.06114141 | 0.5773758 | 0.9491265

## RXCFI (hidden)
RXCFI | Exergy cost as fuel and infrastructure (Fuente: Exergy cost electricity)
Year | FF Infras | FF Fuel | Nuc Infras | Nuc Fuel | Ren Infras | Ren fuel
1900 | 0 | 1.78006 | 0 | 0 | 0 | 0.4122445
1901 | 0.1259929 | 1.832365 | 0 | 0 | 0.007064422 | 0.394974
1902 | 0.09424442 | 1.872606 | 0 | 0 | 0.005073551 | 0.3816868
1903 | 0.1018828 | 1.934157 | 0 | 0 | 0.005360275 | 0.362293
1904 | 0.1007355 | 1.967607 | 0 | 0 | 0.004940836 | 0.3518204
1905 | 0.08670162 | 1.971694 | 0 | 0 | 0.004044123 | 0.3508639
1906 | 0.07711193 | 1.944979 | 0 | 0 | 0.003481824 | 0.3599857
1907 | 0.07795246 | 1.922978 | 0 | 0 | 0.003627186 | 0.367419
1908 | 0.0923735 | 1.867676 | 0 | 0 | 0.004285608 | 0.385704
1909 | 0.07585589 | 1.850159 | 0 | 0 | 0.003794921 | 0.3916633
1910 | 0.07073048 | 1.827255 | 0 | 0 | 0.003572103 | 0.399343
1911 | 0.07728038 | 1.780553 | 0 | 0 | 0.003898937 | 0.4148167
1912 | 0.07792053 | 1.754873 | 0 | 0 | 0.004167411 | 0.4232687
1913 | 0.07850297 | 1.78256 | 0 | 0 | 0.004494152 | 0.4147403
1914 | 0.06879339 | 1.801785 | 0 | 0 | 0.003844904 | 0.4083039
1915 | 0.05957934 | 1.775883 | 0 | 0 | 0.003115504 | 0.4167592
1916 | 0.06152985 | 1.766477 | 0 | 0 | 0.00335013 | 0.4197263
1917 | 0.05269405 | 1.775116 | 0 | 0 | 0.002955482 | 0.4167531
1918 | 0.07972437 | 1.607549 | 0 | 0 | 0.003770229 | 0.4711328
1919 | 0.05540888 | 1.48904 | 0 | 0 | 0.003010929 | 0.5095064
1920 | 0.0330869 | 1.688664 | 0 | 0 | 0.002947589 | 0.4453262
1921 | 0.001019824 | 1.70706 | 0 | 0 | 7.708832e-05 | 0.4391247
1922 | 0.06219479 | 1.716177 | 0 | 0 | 0.003648623 | 0.436009
1923 | 0.05826778 | 1.761553 | 0 | 0 | 0.003541823 | 0.4210922
1924 | 0.0543536 | 1.770637 | 0 | 0 | 0.003072121 | 0.4169132
1925 | 0.06309427 | 1.804986 | 0 | 0 | 0.003651169 | 0.404147
1926 | 0.0657088 | 1.750572 | 0 | 0 | 0.00331195 | 0.4211265
1927 | 0.05562271 | 1.737 | 0 | 0 | 0.003066212 | 0.4240903
1928 | 0.05554537 | 1.7043 | 0 | 0 | 0.002993935 | 0.4339275
1929 | 0.04714989 | 1.745827 | 0 | 0 | 0.002884797 | 0.4186595
1930 | 0.008624595 | 1.731425 | 0 | 0 | 0.0004278254 | 0.4225671
1931 | 0.001651889 | 1.745436 | 0 | 0 | 0.0001174621 | 0.4154936
1932 | 0.01297794 | 1.666071 | 0 | 0 | 0.0006290745 | 0.4440923
1933 | 0.03657594 | 1.682547 | 0 | 0 | 0.002221931 | 0.440041
1934 | 0.04480884 | 1.742279 | 0 | 0 | 0.002867776 | 0.4194667
1935 | 0.06276592 | 1.707219 | 0 | 0 | 0.003359168 | 0.4315919
1936 | 0.05084666 | 1.777656 | 0 | 0 | 0.003200206 | 0.4079758
1937 | 0.05205166 | 1.77197 | 0 | 0 | 0.0028045 | 0.4096852
1938 | 0.01441102 | 1.792301 | 0 | 0 | 0.0008722577 | 0.4031514
1939 | 0.04152067 | 1.853905 | 0 | 0 | 0.002464895 | 0.3829444
1940 | 0.02835299 | 1.87615 | 0 | 0 | 0.001542348 | 0.3758984
1941 | 0.04933488 | 1.89257 | 0 | 0 | 0.002527215 | 0.3705723
1942 | 0.03514767 | 1.883219 | 0 | 0 | 0.001717731 | 0.372029
1943 | 0.04397767 | 1.867748 | 0 | 0 | 0.002137301 | 0.3755075
1944 | 0.001636708 | 1.846424 | 0 | 0 | 0.0001009905 | 0.3800241
1945 | 0 | 1.796854 | 0 | 0 | 0 | 0.3965825
1946 | 0.03879345 | 1.757442 | 0 | 0 | 0.001909317 | 0.4110638
1947 | 0.04248058 | 1.850886 | 0 | 0 | 0.002702258 | 0.3794264
1948 | 0.04750482 | 1.875283 | 0 | 0 | 0.002513425 | 0.3689765
1949 | 0.03042361 | 1.905974 | 0 | 0 | 0.001613798 | 0.3598092
1950 | 0.06030931 | 1.916145 | 0 | 0 | 0.002936586 | 0.3555993
1951 | 0.05846208 | 1.93238 | 0 | 0 | 0.002896175 | 0.3457078
1952 | 0.03828127 | 1.938232 | 0 | 0 | 0.001803134 | 0.3422555
1953 | 0.03618626 | 1.992596 | 0 | 0 | 0.001847015 | 0.3237082
1954 | 0.0385623 | 1.996333 | 0 | 0 | 0.001730245 | 0.3186485
1955 | 0.05435147 | 2.041386 | 0 | 0 | 0.002442625 | 0.3065943
1956 | 0.04443723 | 2.050532 | 0 | 3.644264e-05 | 0.001856695 | 0.303003
1957 | 0.03511061 | 2.038218 | 1.674472e-07 | 0.0002463416 | 0.001400774 | 0.3056404
1958 | 0.03828341 | 1.993169 | 1.152101e-06 | 0.0002583721 | 0.001435009 | 0.3202097
1959 | 0.03761566 | 2.046054 | 1.455778e-06 | 0.0007151904 | 0.001804238 | 0.2998577
1960 | 0.04774259 | 2.055085 | 4.617802e-06 | 0.001255029 | 0.001943797 | 0.2988513
1961 | 0.0311304 | 2.063288 | 5.365026e-06 | 0.00185686 | 0.001281132 | 0.2954876
1962 | 0.03629735 | 2.08952 | 9.550786e-06 | 0.002477411 | 0.001522037 | 0.2864044
1963 | 0.03489713 | 2.10983 | 1.219392e-05 | 0.003677476 | 0.001411743 | 0.2786537
1964 | 0.03600035 | 2.151866 | 1.935022e-05 | 0.004749727 | 0.001468784 | 0.2652923
1965 | 0.04137223 | 2.132665 | 2.553672e-05 | 0.006995354 | 0.001428411 | 0.2713502
1966 | 0.03671678 | 2.129707 | 3.482725e-05 | 0.009343467 | 0.001353123 | 0.2708005
1967 | 0.02554423 | 2.160271 | 3.52579e-05 | 0.0106723 | 0.001023168 | 0.2609453
1968 | 0.03621958 | 2.182351 | 5.528319e-05 | 0.0122575 | 0.001352545 | 0.2510981
1969 | 0.03874245 | 2.20492 | 6.69097e-05 | 0.01368874 | 0.001371858 | 0.2447605
1970 | 0.03504088 | 2.222316 | 6.805567e-05 | 0.01578143 | 0.001217732 | 0.2399067
1971 | 0.02956142 | 2.232411 | 6.822266e-05 | 0.02115154 | 0.001037898 | 0.248964
1972 | 0.0371232 | 2.25078 | 0.0001116575 | 0.026785 | 0.0013155 | 0.24067
1973 | 0.03010763 | 2.288076 | 0.00012192 | 0.03318091 | 0.001096898 | 0.2267432
1974 | 0.0244862 | 2.19665 | 9.320978e-05 | 0.04343973 | 0.0006376912 | 0.2427721
1975 | 0.01353012 | 2.157494 | 8.549916e-05 | 0.05894467 | 0.0004780593 | 0.2392235
1976 | 0.02582968 | 2.203724 | 0.0002395046 | 0.06322316 | 0.0009725471 | 0.222774
1977 | 0.01894964 | 2.179826 | 0.0001693381 | 0.07361361 | 0.0005970252 | 0.2199924
1978 | 0.02661062 | 2.141211 | 0.000256553 | 0.08150102 | 0.0007670183 | 0.2248369
1979 | 0.02171741 | 2.125811 | 0.0002403603 | 0.08099321 | 0.0006632561 | 0.2265934
1980 | 0.01553321 | 2.109623 | 0.0001852336 | 0.08629682 | 0.0005182042 | 0.2244338
1981 | 0.0115727 | 2.059171 | 0.0001403179 | 0.09984983 | 0.0003649864 | 0.2252288
1982 | 0.01178345 | 2.017045 | 0.0001670975 | 0.1067988 | 0.0003769987 | 0.23036
1983 | 0.01994907 | 1.981706 | 0.0002995865 | 0.1165916 | 0.0006462402 | 0.2307158
1984 | 0.0211397 | 1.928239 | 0.0003645288 | 0.133905 | 0.0007215095 | 0.2258293
1985 | 0.01859125 | 1.877023 | 0.0003883562 | 0.1527813 | 0.000655267 | 0.2203963
1986 | 0.01293237 | 1.865964 | 0.0003005433 | 0.1591798 | 0.0004337384 | 0.2178956
1987 | 0.01522844 | 1.86656 | 0.0003958658 | 0.1650734 | 0.000541942 | 0.2089426
1988 | 0.01821017 | 1.852545 | 0.0004482148 | 0.1720748 | 0.0005674414 | 0.207158
1989 | 0.017141 | 1.871119 | 0.0004899951 | 0.1682215 | 0.0005899761 | 0.2122049
1990 | 0.01255116 | 1.846422 | 0.0002999319 | 0.1709273 | 0.0003783024 | 0.2143598
1991 | 0.01309307 | 1.837751 | 0.0003256723 | 0.1749363 | 0.0004084295 | 0.2063456
1992 | 0.006153485 | 1.838871 | 0.0001782581 | 0.1748879 | 0.0002102886 | 0.2076175
1993 | 0.0168838 | 1.811477 | 0.0004048115 | 0.1761431 | 0.0004805676 | 0.2139996
1994 | 0.01172779 | 1.816782 | 0.0003285878 | 0.1760222 | 0.0003991866 | 0.2120111
1995 | 0.01779862 | 1.798883 | 0.0004464536 | 0.1770532 | 0.0005377426 | 0.2156742
1996 | 0.01405553 | 1.804858 | 0.0003942449 | 0.1778863 | 0.000480229 | 0.2116445
1997 | 0.01177117 | 1.816041 | 0.0003286614 | 0.1724285 | 0.0003910535 | 0.211347
1998 | 0.01222765 | 1.823713 | 0.0003422608 | 0.171775 | 0.0004194885 | 0.2076583
1999 | 0.01276155 | 1.820385 | 0.0003601191 | 0.1728731 | 0.000435359 | 0.2047143
2000 | 0.02101211 | 1.837237 | 0.0005759159 | 0.1690025 | 0.0006820226 | 0.2012399
2001 | 0.007864439 | 1.835197 | 0.0002226079 | 0.1707866 | 0.0002650657 | 0.1966722
2002 | 0.02013342 | 1.845593 | 0.000531156 | 0.1657401 | 0.0006116887 | 0.1973443
2003 | 0.01885923 | 1.876903 | 0.0005099786 | 0.1583001 | 0.0006071603 | 0.1940539
2004 | 0.02461987 | 1.860536 | 0.0005704063 | 0.1572366 | 0.000699174 | 0.1992436
2005 | 0.02349389 | 1.865768 | 0.0005635125 | 0.1523631 | 0.0007139749 | 0.2032684
2006 | 0.02173042 | 1.868818 | 0.0005099492 | 0.1478663 | 0.0006802 | 0.2052416
2007 | 0.02287534 | 1.899455 | 0.0005454021 | 0.1379768 | 0.0007569287 | 0.2040661
2008 | 0.01895523 | 1.880556 | 0.0004018058 | 0.1359289 | 0.0005941217 | 0.2120548
2009 | 0.01366848 | 1.857011 | 0.0003150115 | 0.1345547 | 0.0004913555 | 0.2224645
2010 | 0.03703667 | 1.861104 | 0.0008092516 | 0.1289862 | 0.001337791 | 0.2275085
2011 | 0.03868235 | 1.891253 | 0.000897477 | 0.1169962 | 0.001582369 | 0.2321945
2012 | 0.03485986 | 1.883124 | 0.0007166532 | 0.1089877 | 0.001421086 | 0.2439722
2013 | 0.03578349 | 1.87129 | 0.0006869812 | 0.1066785 | 0.001536681 | 0.2543189
2014 | 0.02903581 | 1.850137 | 0.0005809773 | 0.1071407 | 0.001384489 | 0.2629553
2015 | 0.02735111 | 1.823421 | 0.000561414 | 0.1065492 | 0.001377662 | 0.2697949
2016 | 0.03375323 | 1.792487 | 0.0006506472 | 0.1052313 | 0.001647247 | 0.282544
2017 | 0.03319719 | 1.775367 | 0.0006651884 | 0.1037958 | 0.001785391 | 0.2907105
2018 | 0.02498294 | 1.740524 | 0.000472667 | 0.1040315 | 0.001323491 | 0.3062382
2019 | 0.02557526 | 1.707208 | 0.0004969776 | 0.1042569 | 0.001462633 | 0.3210854
2020 | 0.0308036 | 1.656634 | 0.0005986235 | 0.1013181 | 0.001843224 | 0.3464018
2021 | 0.06914019 | 1.525409 | 0.001398418 | 0.1020138 | 0.004778332 | 0.3946795
2022 | 0.06545296 | 1.402286 | 0.001364781 | 0.1026666 | 0.005271838 | 0.4399767
2023 | 0.06161269 | 1.286537 | 0.001322371 | 0.1032802 | 0.005659675 | 0.482561
2024 | 0.05811753 | 1.177518 | 0.001281995 | 0.1038582 | 0.005983567 | 0.5226692
2025 | 0.05492552 | 1.074659 | 0.00124326 | 0.1044035 | 0.006251206 | 0.560511
2026 | 0.05202299 | 0.9774526 | 0.001206701 | 0.1049188 | 0.006473581 | 0.5962733
2027 | 0.04942592 | 0.8854451 | 0.001173069 | 0.1054066 | 0.006662524 | 0.630123
2028 | 0.04697896 | 0.7982303 | 0.001139964 | 0.105869 | 0.006810985 | 0.6622094
2029 | 0.04411815 | 0.7154432 | 0.001095429 | 0.1063079 | 0.006848626 | 0.6926668
2030 | 0.04206649 | 0.636755 | 0.001065493 | 0.1067251 | 0.006939535 | 0.7216163
2031 | 0.05485237 | 0.5518147 | 0.00143625 | 0.1050128 | 0.009707607 | 0.7623616
2032 | 0.05178023 | 0.4739324 | 0.001359625 | 0.1034427 | 0.009861288 | 0.7997212
2033 | 0.04888148 | 0.4022635 | 0.001286145 | 0.101998 | 0.009935274 | 0.8341003
2034 | 0.0463275 | 0.336093 | 0.001221337 | 0.100664 | 0.009980737 | 0.8658419
2035 | 0.04407406 | 0.2748116 | 0.0011638 | 0.09942868 | 0.01000421 | 0.8952382
2036 | 0.04213841 | 0.2178965 | 0.001114005 | 0.09828133 | 0.01002505 | 0.92254
2037 | 0.04046251 | 0.1648974 | 0.001071738 | 0.09721293 | 0.01005546 | 0.9479633
2038 | 0.03896018 | 0.1154234 | 0.001032948 | 0.09621558 | 0.01006854 | 0.9716957
2039 | 0.03750186 | 0.06913412 | 0.0009968235 | 0.09528244 | 0.01006335 | 0.9939003
2040 | 0.03633835 | 0.02573173 | 0.0009671285 | 0.0944075 | 0.01008485 | 1.01472
2041 | 0.02249455 | 0.02356666 | 0.000608735 | 0.09306373 | 0.006540887 | 1.016474
2042 | 0.02130819 | 0.02151584 | 0.0005729377 | 0.09179087 | 0.006257163 | 1.018136
2043 | 0.02185616 | 0.01957045 | 0.0005835482 | 0.09058346 | 0.006472043 | 1.019712
2044 | 0.02219764 | 0.01772257 | 0.0005900925 | 0.08943656 | 0.006642133 | 1.021209
2045 | 0.02287268 | 0.01596504 | 0.000600366 | 0.08834574 | 0.00685449 | 1.022633
2046 | 0.02386681 | 0.01429141 | 0.0006142731 | 0.08730698 | 0.007109769 | 1.023989
2047 | 0.02477698 | 0.01269579 | 0.0006256357 | 0.08631665 | 0.007337155 | 1.025281
2048 | 0.02548228 | 0.01117287 | 0.0006324854 | 0.08537144 | 0.007512064 | 1.026515
2049 | 0.02626219 | 0.009717776 | 0.0006402089 | 0.08446833 | 0.007697245 | 1.027694
2050 | 0.03912991 | 0.008326084 | 0.0009340729 | 0.08360456 | 0.0113635 | 1.028821